## Values
Fieldname | Fieldvalue | Fieldunit
DateTime | 5/17/2026 10:56:11 AM
Coating_TS_LimitMinAbs | 138 | g/m²
Coating_TS_Nominal | 138 | g/m²
CoilID | 830230

## LengthProfiles
Length [m] | LP_Coating_TS_Avg [g/m²]
0 | 106.245155
17.381578 | 106.282127
34.763156 | 108.304543
52.144734 | 107.311562
69.526313 | 109.615501
86.907891 | 109.636131
104.289469 | 106.503662
121.671047 | 106.444107
139.052625 | 105.142693
156.434203 | 105.724411
173.815781 | 106.829117
191.197359 | 104.735397
208.578938 | 106.072266
225.960516 | 106.154396
243.342094 | 104.211716
260.723672 | 96.176987
278.10525 | 71.959526
295.486813 | 45.161179
312.868406 | 46.411716
330.25 | 64.738373
347.631563 | 65.305023
365.013125 | 76.352715
382.394719 | 79.935837
399.776313 | 73.380104
417.157875 | 71.478676
434.539438 | 71.687485
451.921031 | 71.712807
469.302625 | 70.880676
486.684188 | 70.152046
504.06575 | 69.14798
521.447344 | 68.507256
538.828938 | 68.413437
556.2105 | 68.963608
573.592063 | 68.35817
590.973625 | 68.325127
608.35525 | 67.830994
625.736813 | 68.384689
643.118375 | 70.479431
660.5 | 70.03064
677.881563 | 78.411377
695.263125 | 80.279037
712.644688 | 82.634514
730.02625 | 83.365379
747.407875 | 83.443604
764.789438 | 82.880898
782.171 | 82.842705
799.552625 | 86.560165
816.934188 | 92.49704
834.31575 | 97.052849
851.697313 | 98.527588
869.078875 | 98.523735
886.4605 | 99.23407
903.842063 | 99.866959
921.223625 | 99.928337
938.60525 | 99.455185
955.986813 | 99.862732
973.368375 | 102.697441
990.749938 | 101.904327
1008.1315 | 101.920105
1025.513125 | 102.068199
1042.894688 | 102.114578
1060.27625 | 102.690559
1077.657875 | 101.955055
1095.039375 | 101.303719
1112.421 | 100.047318
1129.802625 | 99.972054
1147.184125 | 100.490021
1164.56575 | 99.985924
1181.94725 | 99.849434
1199.328875 | 99.021103
1216.7105 | 99.834068
1234.092 | 116.678017
1251.473625 | 119.970055
1268.85525 | 116.287262
1286.23675 | 114.689095
1303.618375 | 111.512543
1321 | 114.859291