## Values
Fieldname | Fieldvalue | Fieldunit
DateTime | 5/17/2026 11:38:26 AM
Coating_TS_LimitMinAbs | 138 | g/m²
Coating_TS_Nominal | 138 | g/m²
CoilID | 830250

## LengthProfiles
Length [m] | LP_Coating_TS_Avg [g/m²]
0 | 117.265213
13.31 | 117.231514
26.62 | 114.583321
39.93 | 115.584625
53.24 | 119.180321
66.55 | 121.972252
79.86 | 124.467117
93.17 | 124.040054
106.48 | 120.97908
119.79 | 119.859558
133.1 | 121.966309
146.41 | 121.647804
159.72 | 124.550957
173.03 | 127.81498
186.34 | 127.138367
199.65 | 128.229813
212.96 | 129.251221
226.27 | 129.860535
239.58 | 128.937943
252.89 | 126.563637
266.2 | 127.35936
279.51 | 128.482132
292.82 | 128.667404
306.13 | 127.496521
319.44 | 127.738808
332.75 | 132.475708
346.06 | 132.102448
359.37 | 133.355255
372.68 | 136.476929
385.99 | 135.284149
399.3 | 133.243622
412.61 | 130.592484
425.92 | 131.40477
439.23 | 132.103806
452.54 | 133.771149
465.85 | 133.059082
479.16 | 131.938263
492.47 | 132.332016
505.78 | 132.076019
519.09 | 130.91098
532.4 | 133.888992
545.71 | 129.046692
559.02 | 130.312195
572.33 | 129.440903
585.64 | 129.679688
598.95 | 129.939453
612.26 | 130.270096
625.57 | 130.423157
638.88 | 130.510178
652.19 | 130.437607
665.5 | 129.940338
678.81 | 129.628906
692.12 | 133.427933
705.43 | 132.690842
718.74 | 131.996109
732.05 | 133.28978
745.36 | 133.569092
758.67 | 133.531723
771.98 | 134.279495
785.29 | 134.607361
798.6 | 135.074295
811.91 | 133.101776
825.22 | 132.19397
838.53 | 123.561539
851.84 | 120.041519
865.15 | 118.609833
878.46 | 121.751022
891.77 | 124.219498
905.08 | 124.767822
918.39 | 128.418121
931.7 | 128.892883
945.01 | 127.672409
958.32 | 128.014984
971.63 | 127.784172
984.94 | 128.582001
998.25 | 128.505371
1011.56 | 128.805435
1024.87 | 129.833786
1038.18 | 130.294144
1051.49 | 130.911911
1064.8 | 128.499527
1078.11 | 129.898163
1091.42 | 130.436081
1104.73 | 131.213837
1118.04 | 129.794769
1131.35 | 132.971771
1144.66 | 136.041519
1157.97 | 135.288132
1171.28 | 135.13382
1184.59 | 136.601456
1197.9 | 135.845093
1211.21 | 136.296768
1224.52 | 134.258087
1237.83 | 130.966797
1251.14 | 128.867386
1264.45 | 131.245392
1277.76 | 133.513657
1291.07 | 130.586243
1304.38 | 132.126328
1317.69 | 132.29744
1331 | 127.923866