## Values
Fieldname | Fieldvalue | Fieldunit
DateTime | 5/17/2026 12:14:46 PM
Coating_TS_LimitMinAbs | 138 | g/m²
Coating_TS_Nominal | 138 | g/m²
CoilID | 830440

## LengthProfiles
Length [m] | LP_Coating_TS_Avg [g/m²]
0 | 154.352371
12.546512 | 154.348038
25.093023 | 154.106171
37.639535 | 154.853958
50.186047 | 156.888855
62.732559 | 152.868011
75.27907 | 152.010635
87.825578 | 142.550323
100.372094 | 140.308365
112.918609 | 136.067368
125.465117 | 135.783875
138.011625 | 132.612259
150.558141 | 131.304916
163.104656 | 132.214111
175.651156 | 133.801102
188.197672 | 133.073013
200.744188 | 134.452255
213.290703 | 130.262054
225.837219 | 129.321747
238.383719 | 132.07991
250.930234 | 133.47467
263.47675 | 133.587067
276.02325 | 130.648483
288.569781 | 129.531158
301.116281 | 131.875137
313.662781 | 134.29541
326.209313 | 134.174683
338.755813 | 134.533112
351.302313 | 134.51535
363.848844 | 132.24852
376.395344 | 131.446365
388.941875 | 133.723724
401.488375 | 134.881638
414.034875 | 134.360184
426.581406 | 133.569366
439.127906 | 130.313187
451.674438 | 132.01593
464.220938 | 131.710861
476.767438 | 133.309067
489.313969 | 134.009277
501.860469 | 133.705673
514.406969 | 134.245117
526.9535 | 134.001862
539.5 | 133.590698
552.0465 | 134.683899
564.593 | 133.022034
577.139563 | 132.376755
589.686063 | 130.345474
602.232563 | 130.074356
614.779063 | 130.300644
627.325563 | 129.140564
639.872125 | 130.174927
652.418625 | 129.20755
664.965125 | 129.474625
677.511625 | 127.616409
690.058125 | 128.987717
702.604625 | 130.244095
715.151188 | 137.875092
727.697688 | 138.276688
740.244188 | 138.615799
752.790688 | 140.039459
765.337188 | 139.34024
777.88375 | 138.364304
790.43025 | 139.18309
802.97675 | 140.675232
815.52325 | 141.031799
828.06975 | 139.149368
840.616313 | 138.94191
853.162813 | 135.684464
865.709313 | 126.33139
878.255813 | 124.583122
890.802313 | 123.728111
903.348875 | 123.780014
915.895375 | 122.434837
928.441875 | 123.614426
940.988375 | 125.23558
953.534875 | 124.651901
966.081375 | 127.6651
978.627938 | 124.572807
991.174438 | 123.221603
1003.720938 | 130.096741
1016.267438 | 131.117691
1028.813938 | 134.190552
1041.3605 | 135.622467
1053.907 | 133.974228
1066.4535 | 131.03949
1079 | 126.042702