## Values
Fieldname | Fieldvalue | Fieldunit
DateTime | 5/17/2026 12:58:24 PM
Coating_TS_LimitMinAbs | 138 | g/m²
Coating_TS_Nominal | 138 | g/m²
CoilID | 830970

## LengthProfiles
Length [m] | LP_Coating_TS_Avg [g/m²]
0 | 170.390396
8.721312 | 146.284256
17.442623 | 146.278366
26.163934 | 145.766235
34.885246 | 143.916229
43.606559 | 145.895416
52.327867 | 144.416962
61.04918 | 144.596558
69.770492 | 134.084991
78.491805 | 130.996918
87.213117 | 130.810837
95.93443 | 130.166779
104.655734 | 128.048477
113.377047 | 130.394485
122.098359 | 128.893021
130.819672 | 129.242416
139.540984 | 129.506927
148.262297 | 129.931839
156.983609 | 128.325928
165.704922 | 129.910477
174.426234 | 130.40683
183.147547 | 130.99884
191.868859 | 131.138779
200.590172 | 130.932541
209.311469 | 130.404526
218.032781 | 130.829849
226.754094 | 131.003311
235.475406 | 132.499176
244.196719 | 133.326706
252.918031 | 130.360321
261.639344 | 132.980972
270.360656 | 131.514954
279.081969 | 134.035706
287.803281 | 134.544968
296.524594 | 133.65744
305.245906 | 132.158691
313.967219 | 132.493652
322.688531 | 134.298767
331.409844 | 134.727249
340.131156 | 133.737946
348.852469 | 128.729523
357.573781 | 129.167984
366.295094 | 129.726944
375.016406 | 130.53093
383.737719 | 130.466492
392.459031 | 130.995804
401.180344 | 129.788132
409.901656 | 130.94104
418.622938 | 131.564011
427.34425 | 132.880493
436.065563 | 132.928604
444.786875 | 134.96579
453.508188 | 135.292526
462.2295 | 136.015533
470.950813 | 134.356216
479.672125 | 134.456558
488.393438 | 136.436401
497.11475 | 136.1353
505.836063 | 134.785141
514.557375 | 132.729736
523.278688 | 132.465897
532 | 131.453613
540.721313 | 133.784164
549.442625 | 132.287323
558.163938 | 132.264267
566.88525 | 132.153839
575.606563 | 120.781693
584.327875 | 105.492638
593.049188 | 110.896553
601.7705 | 110.0028
610.491813 | 108.931541
619.213125 | 108.050453
627.934438 | 106.611084
636.65575 | 108.352119
645.377063 | 107.200981
654.098375 | 108.998611
662.819688 | 110.224716
671.541 | 112.432182
680.262313 | 105.825279
688.983625 | 103.125923
697.704938 | 97.785103
706.42625 | 95.312714
715.147563 | 93.302628
723.868875 | 91.591599
732.590188 | 90.952393
741.3115 | 97.182526
750.032813 | 99.685043
758.754125 | 100.804482
767.475438 | 98.667145
776.19675 | 103.633652
784.918063 | 101.956757
793.639375 | 102.284561
802.360688 | 101.260628
811.082 | 99.949783
819.803313 | 99.295265
828.524625 | 99.420876
837.245875 | 103.053154
845.967188 | 114.814438
854.6885 | 118.577614
863.409813 | 119.532822
872.131125 | 120.434738
880.852438 | 121.261368
889.57375 | 123.453423
898.295063 | 123.945015
907.016375 | 122.835678
915.737688 | 122.03624
924.459 | 121.8377
933.180313 | 123.749191
941.901625 | 125.203857
950.622938 | 127.134384
959.34425 | 125.699471
968.065563 | 124.624962
976.786875 | 126.558289
985.508188 | 127.270805
994.2295 | 127.325409
1002.950813 | 127.604881
1011.672125 | 125.191696
1020.393438 | 124.994896
1029.11475 | 120.379471
1037.836063 | 117.291809
1046.557375 | 128.201126
1055.27875 | 134.485779
1064 | 130.959747