## Values
Fieldname | Fieldvalue | Fieldunit
DateTime | 5/17/2026 2:04:52 PM
Coating_TS_LimitMinAbs | 138 | g/m²
Coating_TS_Nominal | 138 | g/m²
CoilID | 826590

## LengthProfiles
Length [m] | LP_Coating_TS_Avg [g/m²]
0 | 136.176315
7.771276 | 136.068176
15.542553 | 131.310211
23.313828 | 131.156738
31.085105 | 131.861633
38.856383 | 135.710007
46.627656 | 135.976563
54.398934 | 136.091553
62.170211 | 131.241394
69.941484 | 122.34549
77.712766 | 124.165291
85.484039 | 128.998642
93.255313 | 131.286057
101.026594 | 130.18013
108.797867 | 128.195328
116.569148 | 127.895966
124.340422 | 127.585213
132.111703 | 129.477783
139.882969 | 130.617935
147.65425 | 129.539978
155.425531 | 126.699562
163.196797 | 128.266449
170.968078 | 130.391144
178.739359 | 132.005371
186.510625 | 132.482803
194.281906 | 131.479645
202.053188 | 128.254745
209.824469 | 128.043961
217.595734 | 130.788116
225.367016 | 129.604858
233.138297 | 130.3927
240.909563 | 127.501381
248.680844 | 126.505646
256.452125 | 129.469513
264.223406 | 129.836075
271.994688 | 129.949509
279.765938 | 129.984879
287.537219 | 129.003311
295.3085 | 131.464478
303.079781 | 132.773209
310.851063 | 133.899155
318.622344 | 133.480072
326.393594 | 132.601303
334.164875 | 132.807098
341.936156 | 132.346375
349.707438 | 134.754929
357.478719 | 137.020645
365.25 | 135.001419
373.02125 | 133.134979
380.792531 | 133.163605
388.563813 | 133.698792
396.335094 | 136.234238
404.106375 | 137.940567
411.877656 | 136.99469
419.648938 | 134.84993
427.420188 | 133.716202
435.191469 | 133.996384
442.96275 | 133.913605
450.734031 | 131.87471
458.505313 | 130.993576
466.276594 | 128.907349
474.047844 | 130.648865
481.819125 | 132.108231
489.590406 | 132.810776
497.361688 | 132.119293
505.132969 | 132.001846
512.90425 | 130.827866
520.675531 | 131.913467
528.446813 | 133.32692
536.218063 | 132.853256
543.989375 | 132.384766
551.760625 | 130.455688
559.531875 | 133.353973
567.303188 | 133.347595
575.074438 | 131.918182
582.84575 | 132.890884
590.617 | 131.319901
598.38825 | 131.065552
606.159563 | 131.674713
613.930813 | 133.219345
621.702125 | 133.149963
629.473375 | 132.050293
637.244688 | 131.31459
645.015938 | 131.077606
652.787188 | 130.914139
660.5585 | 125.71637
668.32975 | 122.1297
676.101063 | 121.677788
683.872313 | 122.95459
691.643625 | 135.067398
699.414875 | 138.203278
707.186125 | 137.745331
714.957438 | 134.469955
722.728688 | 134.564529
730.5 | 137.168945
738.27125 | 136.333405
746.0425 | 135.377609
753.813813 | 132.032578
761.585063 | 127.592903
769.356375 | 126.255013
777.127625 | 127.353897
784.898938 | 129.184586
792.670188 | 129.054626
800.441438 | 127.914505
808.21275 | 125.487732
815.984 | 124.356415
823.755313 | 122.297424
831.526563 | 124.737785
839.297875 | 125.313248
847.069125 | 126.745483
854.840375 | 131.414154
862.611688 | 139.543289
870.382938 | 142.140518
878.15425 | 140.153473
885.9255 | 141.396774
893.696813 | 143.625458
901.468063 | 143.97641
909.239313 | 143.585495
917.010625 | 145.362625
924.781875 | 145.420029
932.553188 | 145.29718
940.324438 | 141.76796
948.095688 | 136.233719
955.867 | 131.898621
963.63825 | 133.035339
971.409563 | 132.407196
979.180813 | 129.746902
986.952125 | 128.019882
994.723375 | 125.730118
1002.494625 | 128.751511
1010.265938 | 130.847351
1018.037188 | 128.595978
1025.8085 | 123.649193
1033.57975 | 123.838394
1041.351063 | 124.261856
1049.12225 | 121.688004
1056.893625 | 117.673218
1064.664875 | 117.802742
1072.436125 | 122.314102
1080.207375 | 121.609718
1087.97875 | 122.691986
1095.75 | 123.392349
1103.52125 | 121.295624
1111.2925 | 123.485237
1119.06375 | 121.886444
1126.835125 | 121.170883
1134.606375 | 122.651146
1142.377625 | 124.416107
1150.148875 | 125.420647
1157.920125 | 124.583817
1165.6915 | 126.205116
1173.46275 | 125.575089
1181.234 | 128.770447
1189.00525 | 129.448654
1196.7765 | 130.673569
1204.547875 | 128.895081
1212.319125 | 128.725708
1220.090375 | 128.800903
1227.861625 | 127.530518
1235.633 | 130.393539
1243.40425 | 128.352646
1251.1755 | 127.300163
1258.94675 | 126.441483
1266.718 | 130.669144
1274.489375 | 128.796585
1282.260625 | 129.103165
1290.031875 | 127.982536
1297.803125 | 126.898026
1305.574375 | 127.389359
1313.34575 | 129.316818
1321.117 | 130.77858
1328.88825 | 129.409164
1336.6595 | 129.417023
1344.43075 | 129.087814
1352.202125 | 131.872894
1359.973375 | 129.277588
1367.744625 | 130.131882
1375.515875 | 127.776215
1383.28725 | 127.640541
1391.0585 | 126.331474
1398.82975 | 130.801987
1406.601 | 129.435242
1414.37225 | 123.310806
1422.143625 | 119.430267
1429.914875 | 117.212646
1437.686125 | 117.462448
1445.457375 | 117.084343
1453.228625 | 114.573044
1461 | 113.457939