## Values
Fieldname | Fieldvalue | Fieldunit
DateTime | 5/17/2026 3:10:09 PM
Coating_TS_LimitMinAbs | 50 | g/m²
Coating_TS_Nominal | 50 | g/m²
CoilID | 822980

## LengthProfiles
Length [m] | LP_Coating_TS_Avg [g/m²]
0 | 71.200935
7.828025 | 71.114922
15.656051 | 69.142456
23.484076 | 70.636635
31.312102 | 71.238571
39.140125 | 71.454033
46.968152 | 71.022575
54.79618 | 70.705994
62.624203 | 69.898468
70.452227 | 69.248459
78.28025 | 69.057121
86.108281 | 70.055443
93.936305 | 60.906071
101.764328 | 59.636509
109.592359 | 59.642193
117.420383 | 59.492039
125.248406 | 59.348404
133.076438 | 60.005272
140.904453 | 59.317238
148.732484 | 58.301731
156.5605 | 58.202911
164.388531 | 58.038738
172.216563 | 58.271919
180.044578 | 59.644592
187.872609 | 59.584007
195.700641 | 54.943642
203.528656 | 54.999302
211.356688 | 55.078274
219.184719 | 55.406845
227.012734 | 55.735558
234.840766 | 55.319412
242.668781 | 54.384422
250.496813 | 54.292175
258.324844 | 55.440228
266.152875 | 55.296066
273.980875 | 54.412426
281.808906 | 54.171558
289.636938 | 54.042427
297.464969 | 53.870251
305.293 | 53.090622
313.121 | 52.530106
320.949031 | 51.177498
328.777063 | 51.573597
336.605094 | 51.791901
344.433125 | 51.678722
352.261156 | 50.687103
360.089156 | 50.583771
367.917188 | 50.772629
375.745219 | 52.004601
383.57325 | 51.52956
391.401281 | 50.917351
399.229281 | 50.529751
407.057313 | 51.208408
414.885344 | 52.009155
422.713375 | 51.432446
430.541406 | 50.945351
438.369438 | 50.966015
446.197438 | 52.113113
454.025469 | 52.491898
461.8535 | 51.812321
469.681531 | 53.329208
477.509563 | 52.54493
485.337563 | 52.460911
493.165594 | 51.946861
500.993625 | 51.883224
508.821656 | 51.341583
516.649688 | 51.3027
524.477688 | 51.175377
532.30575 | 50.908512
540.13375 | 50.946587
547.96175 | 50.848534
555.789813 | 51.092396
563.617813 | 51.977585
571.445875 | 52.13332
579.273875 | 52.268612
587.101875 | 52.54335
594.929938 | 52.513813
602.757938 | 52.859699
610.586 | 52.934631
618.414 | 52.345425
626.242 | 52.484318
634.070063 | 52.635246
641.898063 | 52.529469
649.726125 | 52.380547
657.554125 | 52.869427
665.382188 | 52.363293
673.210188 | 52.412056
681.038188 | 52.78669
688.86625 | 52.742912
696.69425 | 52.953552
704.522313 | 53.376015
712.350313 | 54.053612
720.178313 | 53.956047
728.006375 | 53.934547
735.834375 | 53.765942
743.662438 | 53.571693
751.490438 | 53.005108
759.318438 | 52.028767
767.1465 | 51.953358
774.9745 | 51.215858
782.802563 | 51.067429
790.630563 | 51.992867
798.458563 | 51.914284
806.286625 | 51.206661
814.114625 | 50.738995
821.942688 | 51.197853
829.770688 | 51.186272
837.598688 | 52.142689
845.42675 | 51.056744
853.25475 | 51.935635
861.082813 | 52.199322
868.910813 | 52.410419
876.738875 | 52.609238
884.566875 | 51.716263
892.394875 | 51.324104
900.222938 | 51.341213
908.050938 | 51.011749
915.879 | 51.516472
923.707 | 51.557785
931.535 | 50.882278
939.363063 | 51.7001
947.191063 | 51.823471
955.019125 | 51.186958
962.847125 | 51.089825
970.675125 | 50.939503
978.503188 | 51.091404
986.331188 | 51.353165
994.15925 | 51.418865
1001.98725 | 51.415806
1009.81525 | 51.371796
1017.643313 | 51.794159
1025.471313 | 51.427551
1033.299375 | 50.96838
1041.127375 | 51.36171
1048.955375 | 50.934078
1056.783375 | 51.314205
1064.6115 | 51.518944
1072.4395 | 51.586521
1080.2675 | 50.727032
1088.0955 | 49.970135
1095.9235 | 50.169441
1103.751625 | 49.785355
1111.579625 | 51.805988
1119.407625 | 50.653217
1127.235625 | 49.84153
1135.063625 | 49.010059
1142.89175 | 49.167767
1150.71975 | 49.200176
1158.54775 | 49.804775
1166.37575 | 49.452869
1174.20375 | 48.972996
1182.031875 | 48.938221
1189.859875 | 50.057755
1197.687875 | 49.213238
1205.515875 | 49.518154
1213.343875 | 49.811634
1221.172 | 49.012039
1229 | 48.777176