## Values
Fieldname | Fieldvalue | Fieldunit
DateTime | 5/17/2026 4:12:01 PM
Coating_TS_LimitMinAbs | 138 | g/m²
Coating_TS_Nominal | 138 | g/m²
CoilID | 826220

## LengthProfiles
Length [m] | LP_Coating_TS_Avg [g/m²]
0 | 56.233231
8.708333 | 56.362907
17.416666 | 68.236023
26.125 | 69.347626
34.833332 | 71.517288
43.541664 | 72.437614
52.25 | 69.818428
60.958332 | 72.381149
69.666664 | 70.833649
78.375 | 72.467003
87.083328 | 74.41983
95.791664 | 88.378143
104.5 | 100.191818
113.208328 | 100.179901
121.916664 | 99.250267
130.624992 | 99.635994
139.333328 | 100.485054
148.041656 | 103.430664
156.75 | 105.263351
165.458328 | 105.78933
174.166656 | 103.560211
182.875 | 113.723396
191.583328 | 100.882927
200.291656 | 102.468117
209 | 109.815102
217.708328 | 112.805084
226.416656 | 112.74321
235.124984 | 110.437538
243.833328 | 108.931648
252.541656 | 109.143768
261.249984 | 112.794571
269.958313 | 115.523697
278.666656 | 118.607803
287.375 | 117.20192
296.083313 | 115.153702
304.791656 | 113.75811
313.5 | 114.498199
322.208313 | 117.720161
330.916656 | 119.476418
339.625 | 118.44751
348.333313 | 115.147415
357.041656 | 113.194519
365.75 | 113.464241
374.458313 | 114.163597
383.166656 | 119.360809
391.875 | 119.861992
400.583313 | 118.689224
409.291656 | 116.249222
418 | 115.340034
426.708313 | 115.854393
435.416656 | 119.032402
444.124969 | 119.37973
452.833313 | 120.285851
461.541656 | 118.69574
470.249969 | 118.174911
478.958313 | 118.222557
487.666656 | 120.704933
496.374969 | 122.875313
505.083313 | 124.264732
513.791656 | 122.210487
522.499969 | 119.949898
531.208313 | 119.776436
539.916625 | 123.234009
548.625 | 122.661041
557.333313 | 122.718971
566.041625 | 122.191673
574.75 | 120.379318
583.458313 | 120.04081
592.166625 | 120.155716
600.875 | 123.169304
609.583313 | 122.120529
618.291625 | 121.382233
627 | 119.862396
635.708313 | 121.743744
644.416625 | 122.373558
653.125 | 125.972694
661.833313 | 125.825348
670.541625 | 126.61834
679.25 | 123.892097
687.958313 | 122.479347
696.666625 | 122.8032
705.375 | 124.321106
714.083313 | 125.700989
722.791625 | 126.087067
731.5 | 125.595642
740.208313 | 122.950111
748.916625 | 120.335632
757.625 | 120.381607
766.333313 | 125.009392
775.041625 | 124.57811
783.75 | 123.751587
792.458313 | 123.393913
801.166625 | 119.044693
809.875 | 120.375893
818.583313 | 121.629013
827.291625 | 123.798256
836 | 123.896759
844.708313 | 124.656372
853.416625 | 121.95385
862.124938 | 120.649765
870.833313 | 119.666588
879.541625 | 123.20208
888.249938 | 122.564438
896.958313 | 123.535271
905.666625 | 123.266312
914.374938 | 119.855408
923.083313 | 119.266037
931.791625 | 124.020561
940.499938 | 124.029663
949.208313 | 124.19986
957.916625 | 126.01944
966.624938 | 123.707298
975.333313 | 125.030472
984.041625 | 124.78373
992.749938 | 124.645401
1001.458313 | 124.771027
1010.166625 | 124.258057
1018.874938 | 123.769905
1027.583313 | 123.347862
1036.291625 | 122.820549
1044.999938 | 122.86129
1053.70825 | 123.519897
1062.416625 | 124.163055
1071.125 | 123.58062
1079.83325 | 123.688324
1088.541625 | 122.138512
1097.25 | 125.206749
1105.95825 | 126.364716
1114.666625 | 123.675514
1123.375 | 124.939545
1132.08325 | 124.566978
1140.791625 | 127.664413
1149.5 | 112.367699
1158.20825 | 108.487129
1166.916625 | 109.652443
1175.625 | 109.410126
1184.33325 | 109.546875
1193.041625 | 108.960251
1201.75 | 109.421852
1210.45825 | 110.124626
1219.166625 | 109.580658
1227.875 | 109.477859
1236.58325 | 109.140518
1245.291625 | 110.515259
1254 | 109.383209
1262.70825 | 110.095337
1271.416625 | 120.666794
1280.125 | 120.701294
1288.83325 | 120.889343
1297.541625 | 120.787552
1306.25 | 129.053238
1314.95825 | 129.673279
1323.666625 | 128.626495
1332.375 | 128.25824
1341.08325 | 128.612061
1349.791625 | 127.134056
1358.5 | 128.086212
1367.20825 | 128.134949
1375.916625 | 127.035042
1384.625 | 126.042137
1393.33325 | 126.09964
1402.041625 | 127.46299
1410.75 | 129.98558
1419.45825 | 130.768219
1428.166625 | 130.149002
1436.875 | 127.965004
1445.58325 | 128.32637
1454.291625 | 146.323013
1463 | 149.725769