## Values
Fieldname | Fieldvalue | Fieldunit
DateTime | 5/17/2026 5:26:32 PM
Coating_TS_LimitMinAbs | 100 | g/m²
Coating_TS_Nominal | 100 | g/m²
CoilID | 815290

## LengthProfiles
Length [m] | LP_Coating_TS_Avg [g/m²]
0 | 86.310013
14.652174 | 86.318192
29.304348 | 86.326714
43.956523 | 85.695206
58.608695 | 85.996689
73.260867 | 86.43499
87.913047 | 86.503448
102.565219 | 89.155281
117.217391 | 90.823318
131.869563 | 90.616562
146.521734 | 89.642929
161.173906 | 87.939285
175.826094 | 88.838737
190.478266 | 88.631271
205.130438 | 89.392517
219.782609 | 89.674187
234.434781 | 90.038177
249.086953 | 90.943634
263.739125 | 90.966141
278.391313 | 91.966286
293.043469 | 92.109253
307.695656 | 92.451591
322.347813 | 92.2537
337 | 91.728706
351.652188 | 91.653336
366.304344 | 91.459839
380.956531 | 91.309639
395.608688 | 91.115829
410.260875 | 91.970032
424.913031 | 91.776367
439.565219 | 91.662758
454.217375 | 92.910103
468.869563 | 94.255249
483.52175 | 94.586403
498.173906 | 94.200058
512.826094 | 93.945183
527.47825 | 94.29496
542.130438 | 93.808838
556.782625 | 93.667641
571.43475 | 94.147118
586.086938 | 94.02594
600.739125 | 93.942459
615.391313 | 94.375946
630.0435 | 94.03746
644.695625 | 94.40567
659.347813 | 94.806419
674 | 94.462784
688.652188 | 94.765816
703.304375 | 94.157288
717.9565 | 95.27018
732.608688 | 95.269493
747.260875 | 95.163383
761.913063 | 95.928314
776.565188 | 96.239136
791.217375 | 96.737312
805.869563 | 97.473526
820.52175 | 97.061806
835.173938 | 96.714851
849.826063 | 97.350014
864.47825 | 97.115784
879.130438 | 97.839798
893.782625 | 98.519447
908.43475 | 98.438431
923.086938 | 98.508286
937.739125 | 98.016983
952.391313 | 98.262749
967.0435 | 98.717751
981.695625 | 98.049927
996.347813 | 98.915031
1011 | 99.359444
1025.652188 | 99.746628
1040.304313 | 99.512985
1054.9565 | 99.852669
1069.60875 | 99.26944
1084.260875 | 99.257317
1098.913 | 99.210297
1113.56525 | 99.208267
1128.217375 | 99.352203
1142.8695 | 98.470558
1157.52175 | 98.440918
1172.173875 | 98.709595
1186.826125 | 97.99794
1201.47825 | 98.253166
1216.130375 | 98.538857
1230.782625 | 98.351105
1245.43475 | 97.651558
1260.087 | 97.514168
1274.739125 | 96.788414
1289.39125 | 96.474625
1304.0435 | 96.426086
1318.695625 | 96.429214
1333.347875 | 97.099525
1348 | 96.296921