## Values
Fieldname | Fieldvalue | Fieldunit
DateTime | 5/17/2026 7:54:17 PM
Coating_TS_LimitMinAbs | 100 | g/m²
Coating_TS_Nominal | 100 | g/m²
CoilID | 815320

## LengthProfiles
Length [m] | LP_Coating_TS_Avg [g/m²]
0 | 94.077065
14.578947 | 94.130119
29.157895 | 94.309784
43.736844 | 92.116264
58.315789 | 92.258957
72.894734 | 92.629951
87.473688 | 91.116768
102.052633 | 92.512856
116.631578 | 92.808525
131.210531 | 94.2127
145.789469 | 95.664307
160.368422 | 95.282188
174.947375 | 95.492477
189.526313 | 96.108047
204.105266 | 94.933121
218.684203 | 95.143692
233.263156 | 96.192299
247.842109 | 97.411461
262.421063 | 96.767456
277 | 96.786217
291.578938 | 96.860641
306.157906 | 97.109528
320.736844 | 96.745644
335.315781 | 96.795876
349.89475 | 97.132744
364.473688 | 96.85495
379.052625 | 96.601448
393.631563 | 97.07885
408.210531 | 97.376312
422.789469 | 96.925896
437.368406 | 96.913132
451.947375 | 96.848801
466.526313 | 96.420937
481.10525 | 97.713577
495.684219 | 95.89975
510.263156 | 95.779587
524.842125 | 96.612846
539.421063 | 96.790215
554 | 95.6894
568.578938 | 95.425713
583.157875 | 95.512604
597.736813 | 96.700806
612.315813 | 95.991661
626.89475 | 95.800163
641.473688 | 94.328972
656.052625 | 95.571693
670.631563 | 95.521553
685.2105 | 96.004021
699.7895 | 95.447906
714.368438 | 95.059135
728.947375 | 95.542641
743.526313 | 96.327477
758.10525 | 96.818665
772.684188 | 94.69342
787.263125 | 90.840225
801.842125 | 90.586662
816.421063 | 90.986794
831 | 90.199287
845.578938 | 88.968132
860.157875 | 89.032684
874.736813 | 89.203003
889.315813 | 89.601021
903.89475 | 96.762634
918.473688 | 96.129639
933.052625 | 96.356621
947.631563 | 97.224358
962.2105 | 96.733719
976.789438 | 96.979988
991.368438 | 96.953262
1005.947375 | 97.403763
1020.526313 | 97.416115
1035.10525 | 97.075005
1049.68425 | 97.128212
1064.263125 | 96.947899
1078.842125 | 96.481346
1093.421 | 97.062347
1108 | 97.313835