## Values
Fieldname | Fieldvalue | Fieldunit
DateTime | 5/17/2026 8:33:01 PM
Coating_TS_LimitMinAbs | 100 | g/m²
Coating_TS_Nominal | 100 | g/m²
CoilID | 830070

## LengthProfiles
Length [m] | LP_Coating_TS_Avg [g/m²]
0 | 99.171227
14.728261 | 99.116371
29.456521 | 98.615326
44.184781 | 98.568199
58.913043 | 98.677689
73.641305 | 98.698456
88.369563 | 98.633698
103.097828 | 99.132774
117.826086 | 99.085358
132.554344 | 98.241447
147.282609 | 98.730087
162.010875 | 98.658913
176.739125 | 97.289421
191.467391 | 96.670372
206.195656 | 96.957703
220.923906 | 96.159103
235.652172 | 95.158852
250.380438 | 95.91053
265.108688 | 96.144173
279.836969 | 96.956161
294.565219 | 97.289505
309.293469 | 97.895874
324.02175 | 97.012581
338.75 | 97.166977
353.47825 | 97.433105
368.206531 | 96.6521
382.934781 | 97.446892
397.663031 | 98.139191
412.391313 | 97.837044
427.119563 | 97.448662
441.847813 | 97.773048
456.576094 | 97.352806
471.304344 | 97.036789
486.032594 | 96.739624
500.760875 | 96.065453
515.489125 | 97.150192
530.217375 | 97.525208
544.945625 | 97.874123
559.673938 | 97.163521
574.402188 | 97.523148
589.130438 | 97.556259
603.858688 | 97.659302
618.586938 | 96.147713
633.315188 | 97.874779
648.0435 | 97.50296
662.77175 | 97.089249
677.5 | 97.064705
692.22825 | 98.212769
706.9565 | 98.381073
721.68475 | 98.191017
736.413063 | 97.739899
751.141313 | 97.694893
765.869563 | 97.965004
780.597813 | 97.692093
795.326063 | 97.442345
810.054313 | 97.560158
824.782625 | 97.6408
839.510875 | 97.308182
854.239125 | 96.358627
868.967375 | 96.402428
883.695625 | 96.111176
898.423875 | 96.579948
913.152188 | 97.154701
927.880438 | 96.942818
942.608688 | 96.56562
957.336938 | 96.468147
972.065188 | 96.539818
986.7935 | 96.836739
1001.52175 | 97.177803
1016.25 | 97.605003
1030.97825 | 98.256058
1045.7065 | 97.232155
1060.43475 | 97.490959
1075.163 | 98.387955
1089.89125 | 98.479462
1104.6195 | 98.65358
1119.347875 | 97.876564
1134.076125 | 97.674904
1148.804375 | 98.045937
1163.532625 | 96.570053
1178.260875 | 96.364418
1192.989125 | 97.208992
1207.717375 | 98.048355
1222.445625 | 97.916939
1237.173875 | 98.45134
1251.902125 | 98.724861
1266.630375 | 98.881767
1281.358625 | 98.312302
1296.087 | 96.816078
1310.81525 | 97.612061
1325.5435 | 99.30912
1340.27175 | 99.70433
1355 | 99.887039