## Values
Fieldname | Fieldvalue | Fieldunit
DateTime | 5/14/2026 4:27:00 AM
Coating_TS_LimitMinAbs | 70 | g/m²
Coating_TS_Nominal | 70 | g/m²
CoilID | 810770

## LengthProfiles
Length [m] | LP_Coating_TS_Avg [g/m²]
0 | 66.285538
22.988166 | 66.282791
45.976332 | 66.022949
68.9645 | 66.119003
91.952664 | 66.97406
114.940828 | 66.598778
137.929 | 66.676064
160.917156 | 66.331833
183.905328 | 66.33947
206.8935 | 66.177803
229.881656 | 66.388527
252.869828 | 66.572525
275.858 | 66.582451
298.846156 | 67.765762
321.834313 | 69.028152
344.8225 | 70.378792
367.810656 | 70.876366
390.798813 | 63.623314
413.787 | 64.921684
436.775156 | 66.562904
459.763313 | 68.518669
482.7515 | 66.645432
505.739656 | 66.801758
528.727813 | 67.09343
551.716 | 62.548542
574.704125 | 65.333031
597.692313 | 66.19883
620.6805 | 66.916481
643.668625 | 66.845779
666.656813 | 66.771332
689.645 | 66.268044
712.633125 | 66.20166
735.621313 | 66.309845
758.6095 | 66.316444
781.597625 | 66.433945
804.585813 | 67.382111
827.574 | 67.008484
850.562125 | 66.572311
873.550313 | 66.631332
896.5385 | 66.269882
919.526625 | 66.19091
942.514813 | 66.133034
965.503 | 66.687981
988.491125 | 65.934624
1011.479313 | 66.010849
1034.4675 | 65.928917
1057.455625 | 65.853714
1080.44375 | 65.879715
1103.432 | 65.962341
1126.420125 | 66.761993
1149.40825 | 67.311111
1172.3965 | 68.401337
1195.384625 | 65.942619
1218.37275 | 65.737213
1241.361 | 65.761276
1264.349125 | 65.818481
1287.33725 | 66.181313
1310.3255 | 66.447868
1333.313625 | 66.510048
1356.30175 | 65.888359
1379.29 | 66.028938
1402.278125 | 65.915909
1425.26625 | 65.820435
1448.2545 | 65.760643
1471.242625 | 65.93206
1494.23075 | 66.026108
1517.219 | 65.854866
1540.207125 | 65.829697
1563.19525 | 66.271019
1586.1835 | 65.978363
1609.171625 | 66.318359
1632.15975 | 67.582733
1655.148 | 66.674637
1678.136125 | 67.760345
1701.12425 | 69.290398
1724.1125 | 70.99971
1747.100625 | 70.852638
1770.08875 | 70.785408
1793.077 | 71.093811
1816.065125 | 72.018532
1839.05325 | 71.833687
1862.0415 | 71.371742
1885.029625 | 70.791428
1908.01775 | 70.954056
1931.006 | 70.696686
1953.994125 | 70.891273
1976.98225 | 70.749527
1999.9705 | 70.395645
2022.958625 | 70.607635
2045.94675 | 70.656601
2068.935 | 70.708511
2091.923125 | 71.564125
2114.91125 | 72.395981
2137.8995 | 72.508507
2160.8875 | 72.225578
2183.87575 | 72.037338
2206.864 | 72.165405
2229.852 | 74.503006
2252.84025 | 74.255623
2275.8285 | 74.287354
2298.8165 | 74.375793
2321.80475 | 74.507423
2344.793 | 74.428215
2367.781 | 74.076996
2390.76925 | 74.053192
2413.7575 | 74.443504
2436.7455 | 74.193382
2459.73375 | 73.850166
2482.722 | 72.073662
2505.71 | 71.315254
2528.69825 | 71.414284
2551.6865 | 71.084206
2574.6745 | 72.370605
2597.66275 | 72.229179
2620.651 | 70.897491
2643.639 | 70.400688
2666.62725 | 70.29689
2689.6155 | 70.350967
2712.6035 | 70.733124
2735.59175 | 70.552979
2758.58 | 70.480576
2781.568 | 70.038963
2804.55625 | 69.331116
2827.5445 | 65.797394
2850.5325 | 65.686081
2873.52075 | 65.243805
2896.509 | 63.083305
2919.497 | 67.831055
2942.48525 | 70.43895
2965.4735 | 70.373848
2988.4615 | 70.587204
3011.44975 | 70.601692
3034.438 | 70.65638
3057.426 | 70.882729
3080.41425 | 67.247559
3103.4025 | 66.140739
3126.3905 | 66.523079
3149.37875 | 66.112968
3172.367 | 64.209686
3195.355 | 61.742611
3218.34325 | 63.612698
3241.3315 | 65.459152
3264.3195 | 63.44978
3287.30775 | 63.467934
3310.296 | 63.175884
3333.284 | 58.7103
3356.27225 | 58.097363
3379.2605 | 57.686245
3402.2485 | 58.274277
3425.23675 | 64.309128
3448.225 | 64.759666
3471.213 | 66.125702
3494.20125 | 67.016396
3517.1895 | 66.678001
3540.1775 | 66.432899
3563.16575 | 66.121361
3586.154 | 66.97097
3609.142 | 66.607353
3632.13025 | 64.989761
3655.1185 | 62.737312
3678.1065 | 68.639732
3701.09475 | 72.946831
3724.083 | 73.462242
3747.071 | 68.273407
3770.05925 | 70.0839
3793.0475 | 70.363701
3816.0355 | 70.352425
3839.02375 | 70.739388
3862.012 | 70.364227
3885 | 70.600021