## Values
Fieldname | Fieldvalue | Fieldunit
DateTime | 5/14/2026 6:27:41 AM
Coating_TS_LimitMinAbs | 70 | g/m²
Coating_TS_Nominal | 70 | g/m²
CoilID | 810030

## LengthProfiles
Length [m] | LP_Coating_TS_Avg [g/m²]
0 | 67.868828
22.894736 | 67.866821
45.789473 | 67.675613
68.684211 | 67.830231
91.578945 | 67.408791
114.47368 | 66.993973
137.368422 | 67.107086
160.263156 | 66.995201
183.157891 | 66.482933
206.052625 | 66.990379
228.947359 | 67.26255
251.842094 | 67.434868
274.736844 | 67.487663
297.631563 | 67.523148
320.526313 | 67.701523
343.421031 | 70.285576
366.315781 | 74.109528
389.210531 | 74.659119
412.10525 | 76.708954
435 | 68.007263
457.894719 | 67.97644
480.789469 | 67.957611
503.684188 | 71.23513
526.578938 | 73.872612
549.473688 | 73.167656
572.368438 | 69.713043
595.263125 | 70.48732
618.157875 | 72.291336
641.052625 | 72.443016
663.947375 | 73.226028
686.842063 | 73.186478
709.736813 | 72.807632
732.631563 | 72.962051
755.526313 | 70.937492
778.421063 | 69.5019
801.31575 | 68.8256
824.2105 | 68.325653
847.10525 | 66.612556
870 | 65.602692
892.894688 | 66.062996
915.789438 | 65.732529
938.684188 | 65.722778
961.578938 | 65.122154
984.473688 | 65.336792
1007.368375 | 66.302971
1030.263125 | 65.301331
1053.157875 | 65.399055
1076.052625 | 65.158623
1098.947375 | 65.345001
1121.842125 | 66.266609
1144.736875 | 67.087624
1167.6315 | 67.935829
1190.52625 | 65.59536
1213.421 | 65.948944
1236.31575 | 65.582199
1259.2105 | 65.277405
1282.10525 | 65.373703
1305 | 65.320366
1327.89475 | 65.374191
1350.7895 | 65.546661
1373.684125 | 66.483894
1396.578875 | 66.053162
1419.473625 | 65.850594
1442.368375 | 65.916519
1465.263125 | 65.748611
1488.157875 | 65.941963
1511.052625 | 65.643974
1533.947375 | 65.585281
1556.842125 | 65.579643
1579.73675 | 65.646233
1602.6315 | 65.852455
1625.52625 | 65.63311
1648.421 | 65.506027
1671.31575 | 66.541054
1694.2105 | 66.836937
1717.10525 | 69.417709
1740 | 65.810234
1762.89475 | 65.860023
1785.789375 | 65.447426
1808.684125 | 65.543175
1831.578875 | 65.807053
1854.473625 | 65.855255
1877.368375 | 65.830147
1900.263125 | 65.430573
1923.157875 | 65.535393
1946.052625 | 65.287544
1968.947375 | 65.535797
1991.842 | 65.537964
2014.73675 | 65.793449
2037.6315 | 67.243141
2060.52625 | 66.883827
2083.421 | 68.25573
2106.31575 | 68.252556
2129.2105 | 68.149879
2152.10525 | 68.153908
2175 | 67.60154
2197.89475 | 67.523712
2220.7895 | 67.324066
2243.68425 | 67.391068
2266.579 | 67.507309
2289.47375 | 67.281975
2312.36825 | 66.260872
2335.263 | 67.380005
2358.15775 | 66.4888
2381.0525 | 66.1194
2403.94725 | 65.905373
2426.842 | 65.990707
2449.73675 | 65.943825
2472.6315 | 66.094788
2495.52625 | 69.582947
2518.421 | 69.259888
2541.31575 | 68.580437
2564.2105 | 68.705902
2587.10525 | 66.593246
2610 | 67.235855
2632.89475 | 67.488266
2655.7895 | 67.166
2678.68425 | 66.966423
2701.579 | 66.817215
2724.4735 | 66.402534
2747.36825 | 66.624626
2770.263 | 66.55368
2793.15775 | 66.848206
2816.0525 | 66.844315
2838.94725 | 66.618484
2861.842 | 66.898949
2884.73675 | 66.756966
2907.6315 | 66.972252
2930.52625 | 66.797615
2953.421 | 63.01754
2976.31575 | 56.56004
2999.2105 | 58.425098
3022.10525 | 57.191139
3045 | 54.840111
3067.89475 | 54.985237
3090.7895 | 54.707458
3113.68425 | 52.360176
3136.579 | 52.015968
3159.4735 | 56.603611
3182.36825 | 60.080734
3205.263 | 58.670185
3228.15775 | 57.430664
3251.0525 | 57.352512
3273.94725 | 58.168949
3296.842 | 58.149094
3319.73675 | 58.199493
3342.6315 | 58.30793
3365.52625 | 58.456066
3388.421 | 58.720051
3411.31575 | 58.340477
3434.2105 | 54.326611
3457.10525 | 54.952095
3480 | 54.481911
3502.89475 | 54.505184
3525.7895 | 57.861649
3548.68425 | 58.152119
3571.57875 | 57.270752
3594.4735 | 56.70232
3617.36825 | 56.142345
3640.263 | 56.743912
3663.15775 | 56.493721
3686.0525 | 59.505295
3708.94725 | 60.472363
3731.842 | 60.054699
3754.73675 | 60.591213
3777.6315 | 62.766209
3800.52625 | 62.956524
3823.421 | 62.925259
3846.31575 | 65.026398
3869.2105 | 67.533287
3892.10525 | 68.221573
3915 | 67.665627