## Values
Fieldname | Fieldvalue | Fieldunit
DateTime | 5/14/2026 7:27:24 AM
Coating_TS_LimitMinAbs | 70 | g/m²
Coating_TS_Nominal | 70 | g/m²
CoilID | 810100

## LengthProfiles
Length [m] | LP_Coating_TS_Avg [g/m²]
0 | 68.548592
23.295857 | 68.540611
46.591715 | 67.840195
69.88757 | 68.101456
93.18343 | 67.803505
116.479289 | 68.520546
139.775141 | 67.815491
163.071 | 68.211044
186.366859 | 68.600739
209.662719 | 68.790565
232.958578 | 65.983238
256.254438 | 66.374153
279.550281 | 65.412209
302.846156 | 63.958595
326.142 | 64.332565
349.437875 | 64.382942
372.733719 | 67.584846
396.029563 | 69.540848
419.325438 | 75.792885
442.621281 | 77.724945
465.917156 | 78.518837
489.213 | 83.400803
512.508875 | 83.612305
535.80475 | 66.381905
559.100563 | 69.342712
582.396438 | 69.561768
605.692313 | 70.117157
628.988125 | 69.876877
652.284 | 69.529716
675.579875 | 69.551865
698.87575 | 69.868317
722.171563 | 69.625374
745.467438 | 70.142715
768.763313 | 69.592964
792.059125 | 69.400253
815.355 | 69.305832
838.650875 | 69.184013
861.94675 | 70.147522
885.242563 | 69.747314
908.538438 | 69.536842
931.834313 | 69.594093
955.130125 | 69.469742
978.426 | 69.935791
1001.721875 | 69.161308
1025.01775 | 69.149582
1048.313563 | 70.686867
1071.6095 | 69.188484
1094.90525 | 70.743881
1118.201125 | 71.265671
1141.497 | 69.441368
1164.792875 | 69.472122
1188.08875 | 69.005531
1211.384625 | 69.113518
1234.6805 | 70.212921
1257.97625 | 70.055161
1281.272125 | 70.183777
1304.568 | 71.448708
1327.863875 | 71.370895
1351.15975 | 71.323799
1374.455625 | 71.82457
1397.7515 | 71.447403
1421.04725 | 71.560432
1444.343125 | 71.668236
1467.639 | 72.213715
1490.934875 | 72.754097
1514.23075 | 73.690369
1537.526625 | 72.668297
1560.8225 | 71.783752
1584.11825 | 71.920303
1607.414125 | 72.405937
1630.71 | 72.36705
1654.005875 | 71.78186
1677.30175 | 71.929611
1700.597625 | 72.088684
1723.8935 | 71.997597
1747.18925 | 71.728096
1770.485125 | 71.492401
1793.781 | 71.015694
1817.076875 | 70.367546
1840.37275 | 70.650032
1863.668625 | 70.461578
1886.9645 | 70.214172
1910.26025 | 70.713013
1933.556125 | 71.156517
1956.852 | 72.08374
1980.147875 | 72.263145
2003.44375 | 72.258553
2026.739625 | 72.852295
2050.0355 | 72.65448
2073.33125 | 71.084641
2096.627125 | 70.744492
2119.923 | 69.58049
2143.219 | 69.392128
2166.51475 | 68.653809
2189.8105 | 69.092705
2213.1065 | 69.175819
2236.40225 | 69.322014
2259.69825 | 70.604515
2282.994 | 70.586288
2306.29 | 69.732452
2329.58575 | 69.587204
2352.8815 | 72.562172
2376.1775 | 72.787537
2399.47325 | 72.394554
2422.76925 | 72.828918
2446.065 | 73.410538
2469.361 | 71.167984
2492.65675 | 71.373779
2515.9525 | 72.025932
2539.2485 | 69.99353
2562.54425 | 70.090012
2585.84025 | 69.79023
2609.136 | 69.894623
2632.432 | 69.865494
2655.72775 | 69.758255
2679.0235 | 70.399696
2702.3195 | 70.003021
2725.61525 | 69.747307
2748.91125 | 69.560631
2772.207 | 69.575417
2795.503 | 69.428795
2818.79875 | 69.782715
2842.0945 | 69.85865
2865.3905 | 69.626877
2888.68625 | 69.459724
2911.98225 | 69.476997
2935.278 | 70.050537
2958.574 | 69.643456
2981.86975 | 69.756409
3005.1655 | 73.558197
3028.4615 | 72.623146
3051.75725 | 69.796524
3075.05325 | 68.702827
3098.349 | 67.960571
3121.645 | 66.88974
3144.94075 | 65.932121
3168.2365 | 62.140297
3191.5325 | 62.041126
3214.82825 | 59.8969
3238.12425 | 58.384396
3261.42 | 58.453926
3284.716 | 57.914627
3308.01175 | 56.950562
3331.3075 | 73.216698
3354.6035 | 72.419266
3377.89925 | 67.97068
3401.19525 | 67.783501
3424.491 | 67.142113
3447.787 | 66.717911
3471.08275 | 64.087891
3494.3785 | 61.996414
3517.6745 | 62.380192
3540.97025 | 62.282166
3564.26625 | 62.013397
3587.562 | 62.446182
3610.858 | 62.080208
3634.15375 | 61.770267
3657.4495 | 61.751335
3680.7455 | 62.137844
3704.04125 | 61.161907
3727.33725 | 68.327934
3750.633 | 72.466103
3773.929 | 72.994263
3797.22475 | 73.015816
3820.5205 | 73.364441
3843.8165 | 72.926865
3867.11225 | 72.645569
3890.40825 | 73.170273
3913.704 | 72.948425
3937 | 72.842377