## Values
Fieldname | Fieldvalue | Fieldunit
DateTime | 5/14/2026 8:26:19 AM
Coating_TS_LimitMinAbs | 70 | g/m²
Coating_TS_Nominal | 70 | g/m²
CoilID | 810180

## LengthProfiles
Length [m] | LP_Coating_TS_Avg [g/m²]
0 | 73.393517
24.38125 | 73.349106
48.7625 | 71.017807
73.14375 | 70.664116
97.525 | 70.067451
121.90625 | 70.037102
146.2875 | 60.585938
170.66875 | 70.509201
195.05 | 70.429581
219.43125 | 70.763954
243.8125 | 70.400124
268.19375 | 69.183243
292.575 | 70.422821
316.95625 | 69.757912
341.3375 | 71.757828
365.71875 | 87.95755
390.1 | 89.1035
414.48125 | 89.3078
438.8625 | 89.130478
463.24375 | 89.647415
487.625 | 88.536171
512.00625 | 98.583618
536.3875 | 101.044815
560.76875 | 101.111893
585.15 | 100.681091
609.53125 | 99.6092
633.9125 | 82.840332
658.29375 | 69.830925
682.675 | 69.852051
707.05625 | 69.579453
731.4375 | 69.630791
755.81875 | 68.667435
780.2 | 67.457916
804.58125 | 67.706299
828.9625 | 67.788078
853.34375 | 67.876038
877.725 | 67.228088
902.10625 | 67.116417
926.4875 | 67.696083
950.86875 | 67.087502
975.25 | 66.746628
999.63125 | 67.201851
1024.0125 | 67.93235
1048.39375 | 67.272781
1072.775 | 67.657921
1097.15625 | 67.122353
1121.5375 | 66.939201
1145.91875 | 66.957932
1170.3 | 66.621338
1194.68125 | 66.390114
1219.0625 | 66.401146
1243.44375 | 67.01918
1267.825 | 67.516953
1292.20625 | 67.19838
1316.5875 | 66.679367
1340.96875 | 66.467293
1365.35 | 66.412392
1389.73125 | 66.257614
1414.1125 | 66.211403
1438.49375 | 66.219627
1462.875 | 66.466881
1487.25625 | 66.112221
1511.6375 | 66.297409
1536.01875 | 67.015991
1560.4 | 67.244064
1584.78125 | 67.33506
1609.1625 | 67.415451
1633.54375 | 68.108627
1657.925 | 69.442299
1682.30625 | 69.081108
1706.6875 | 67.098083
1731.06875 | 68.390747
1755.45 | 68.245399
1779.83125 | 67.673729
1804.2125 | 66.305588
1828.59375 | 65.774178
1852.975 | 63.681034
1877.35625 | 63.699459
1901.7375 | 63.910538
1926.11875 | 63.818439
1950.5 | 63.855495
1974.88125 | 63.811722
1999.2625 | 65.76693
2023.64375 | 65.982086
2048.025 | 67.318016
2072.40625 | 67.13636
2096.7875 | 67.294113
2121.16875 | 67.186081
2145.55 | 67.969772
2169.93125 | 68.819992
2194.3125 | 67.980988
2218.69375 | 66.260681
2243.075 | 66.541916
2267.45625 | 66.13781
2291.8375 | 65.825981
2316.21875 | 65.816391
2340.6 | 66.108673
2364.98125 | 66.348747
2389.3625 | 68.533592
2413.74375 | 69.670822
2438.125 | 69.673508
2462.50625 | 69.637909
2486.8875 | 66.455215
2511.26875 | 65.712807
2535.65 | 66.001633
2560.03125 | 65.648727
2584.4125 | 65.369682
2608.79375 | 65.288879
2633.175 | 65.389862
2657.55625 | 65.730118
2681.9375 | 66.57798
2706.31875 | 68.199043
2730.7 | 68.817558
2755.08125 | 68.742447
2779.4625 | 67.211136
2803.84375 | 67.195404
2828.225 | 68.021973
2852.60625 | 68.311249
2876.9875 | 64.889549
2901.36875 | 67.119827
2925.75 | 66.384941
2950.13125 | 65.248009
2974.5125 | 62.62236
2998.89375 | 62.197567
3023.275 | 62.323494
3047.65625 | 62.524227
3072.0375 | 63.095341
3096.41875 | 59.484726
3120.8 | 56.964901
3145.18125 | 57.131317
3169.5625 | 55.777401
3193.94375 | 56.460785
3218.325 | 55.323895
3242.70625 | 54.868763
3267.0875 | 52.02784
3291.46875 | 51.637802
3315.85 | 51.089764
3340.23125 | 50.185547
3364.6125 | 48.168282
3388.99375 | 58.78828
3413.375 | 63.802162
3437.75625 | 59.275002
3462.1375 | 58.330933
3486.51875 | 57.739174
3510.9 | 57.873535
3535.28125 | 57.785316
3559.6625 | 57.881645
3584.04375 | 58.023907
3608.425 | 58.055965
3632.80625 | 58.285942
3657.1875 | 64.354057
3681.56875 | 69.337601
3705.95 | 67.669945
3730.33125 | 65.761467
3754.7125 | 65.628059
3779.09375 | 64.914986
3803.475 | 65.045967
3827.85625 | 65.433609
3852.2375 | 65.500763
3876.61875 | 65.863472
3901 | 65.331802