## Values
Fieldname | Fieldvalue | Fieldunit
DateTime | 5/14/2026 9:26:33 AM
Coating_TS_LimitMinAbs | 70 | g/m²
Coating_TS_Nominal | 70 | g/m²
CoilID | 809860

## LengthProfiles
Length [m] | LP_Coating_TS_Avg [g/m²]
0 | 66.029999
23.229412 | 66.030495
46.458824 | 66.049637
69.688234 | 65.806244
92.917648 | 65.754845
116.147063 | 66.143028
139.376469 | 65.892982
162.605891 | 66.008858
185.835297 | 65.805725
209.064703 | 66.009651
232.294125 | 66.348816
255.523531 | 65.988495
278.752938 | 66.04789
301.982344 | 65.811462
325.211781 | 66.452354
348.441188 | 78.394089
371.670594 | 82.849434
394.9 | 90.687119
418.129406 | 90.521889
441.358844 | 91.048378
464.58825 | 91.237648
487.817656 | 90.942116
511.047063 | 66.365547
534.2765 | 66.316605
557.505875 | 66.616516
580.735313 | 66.226814
603.964688 | 65.904099
627.194125 | 66.516258
650.423563 | 66.002365
673.652938 | 65.946518
696.882375 | 66.264809
720.11175 | 66.153145
743.341188 | 66.044769
766.570625 | 66.74855
789.8 | 66.938843
813.029438 | 69.335915
836.258813 | 69.411949
859.48825 | 68.326233
882.717688 | 68.213135
905.947063 | 66.494659
929.1765 | 66.507835
952.405875 | 66.690475
975.635313 | 66.462379
998.86475 | 66.548508
1022.094125 | 66.418159
1045.323563 | 66.104568
1068.553 | 65.923134
1091.782375 | 66.259346
1115.01175 | 65.9814
1138.24125 | 65.131241
1161.470625 | 65.81839
1184.7 | 67.34333
1207.929375 | 66.97403
1231.158875 | 66.4711
1254.38825 | 65.897263
1277.617625 | 65.392883
1300.847125 | 65.28157
1324.0765 | 65.662025
1347.305875 | 65.523552
1370.535375 | 68.320335
1393.76475 | 68.769463
1416.994125 | 67.663498
1440.2235 | 66.964363
1463.453 | 67.587738
1486.682375 | 67.092339
1509.91175 | 67.243782
1533.14125 | 66.694908
1556.370625 | 67.097466
1579.6 | 66.854057
1602.829375 | 66.321579
1626.058875 | 67.002525
1649.28825 | 68.696175
1672.517625 | 68.735031
1695.747125 | 67.439003
1718.9765 | 67.024719
1742.205875 | 67.370445
1765.435375 | 67.280991
1788.66475 | 66.939117
1811.894125 | 67.231422
1835.1235 | 68.304024
1858.353 | 68.731522
1881.582375 | 67.787788
1904.81175 | 68.347572
1928.04125 | 69.527527
1951.270625 | 69.316956
1974.5 | 68.305901
1997.7295 | 69.498947
2020.958875 | 68.429207
2044.18825 | 67.45208
2067.417625 | 69.277039
2090.647125 | 68.942528
2113.8765 | 68.656967
2137.106 | 68.384888
2160.33525 | 67.146973
2183.56475 | 66.770096
2206.79425 | 66.612724
2230.0235 | 66.506065
2253.253 | 66.435013
2276.4825 | 66.682869
2299.71175 | 66.742012
2322.94125 | 66.374489
2346.1705 | 66.343727
2369.4 | 66.272614
2392.6295 | 66.898849
2415.85875 | 66.194977
2439.08825 | 66.833771
2462.31775 | 66.035225
2485.547 | 66.103767
2508.7765 | 65.951332
2532.006 | 66.349213
2555.23525 | 67.062363
2578.46475 | 66.42392
2601.69425 | 66.301399
2624.9235 | 66.318657
2648.153 | 66.03125
2671.3825 | 65.678703
2694.61175 | 66.7435
2717.84125 | 66.003258
2741.07075 | 65.918396
2764.3 | 66.03611
2787.5295 | 65.728035
2810.75875 | 66.281876
2833.98825 | 66.31469
2857.21775 | 65.683739
2880.447 | 66.369148
2903.6765 | 66.121864
2926.906 | 66.595581
2950.13525 | 66.847511
2973.36475 | 66.810211
2996.59425 | 66.876587
3019.8235 | 66.730522
3043.053 | 60.537819
3066.2825 | 57.809067
3089.51175 | 56.023167
3112.74125 | 55.767685
3135.97075 | 55.831703
3159.2 | 56.262913
3182.4295 | 62.071041
3205.65875 | 67.561539
3228.88825 | 67.859009
3252.11775 | 67.221878
3275.347 | 66.961006
3298.5765 | 66.340332
3321.806 | 66.452042
3345.03525 | 66.276917
3368.26475 | 66.323776
3391.49425 | 66.053978
3414.7235 | 61.868015
3437.953 | 60.979099
3461.1825 | 60.060051
3484.41175 | 60.023331
3507.64125 | 60.3596
3530.87075 | 59.213383
3554.1 | 59.219414
3577.3295 | 59.320869
3600.559 | 59.301132
3623.78825 | 58.423687
3647.01775 | 59.302464
3670.247 | 58.481655
3693.4765 | 58.957951
3716.706 | 59.395992
3739.93525 | 69.501366
3763.16475 | 70.218086
3786.39425 | 70.978546
3809.6235 | 71.225418
3832.853 | 70.224731
3856.0825 | 70.548973
3879.31175 | 70.25972
3902.54125 | 69.551643
3925.77075 | 70.543686
3949 | 71.027863