## Values
Fieldname | Fieldvalue | Fieldunit
DateTime | 5/14/2026 10:26:14 AM
Coating_TS_LimitMinAbs | 70 | g/m²
Coating_TS_Nominal | 70 | g/m²
CoilID | 810390

## LengthProfiles
Length [m] | LP_Coating_TS_Avg [g/m²]
0 | 73.532234
23.14793 | 73.536072
46.295859 | 73.786652
69.443789 | 73.809868
92.591719 | 73.890053
115.739648 | 73.507622
138.887578 | 73.711967
162.0355 | 73.051712
185.183438 | 73.464508
208.331375 | 73.270096
231.479297 | 73.626114
254.627219 | 73.227745
277.775156 | 73.07003
300.923094 | 73.629707
324.071 | 76.059433
347.218938 | 78.428291
370.366875 | 65.769096
393.514813 | 69.668861
416.66275 | 68.680611
439.810656 | 68.882401
462.958594 | 68.613228
486.106531 | 68.744576
509.254438 | 68.241142
532.402375 | 68.559486
555.550313 | 68.759232
578.69825 | 69.442329
601.846188 | 70.685768
624.994125 | 68.252304
648.142 | 68.238617
671.289938 | 67.967888
694.437875 | 68.926041
717.585813 | 69.975937
740.73375 | 69.861542
763.881688 | 68.15107
787.029625 | 68.326836
810.177563 | 68.105247
833.3255 | 68.146332
856.473375 | 67.994385
879.621313 | 67.883499
902.76925 | 67.875046
925.917188 | 68.284546
949.065125 | 68.857735
972.213063 | 68.218864
995.361 | 68.052933
1018.508875 | 68.149742
1041.656813 | 66.27359
1064.80475 | 66.210754
1087.95275 | 65.559196
1111.100625 | 65.275208
1134.2485 | 65.898048
1157.3965 | 65.226662
1180.544375 | 65.39267
1203.692375 | 65.219788
1226.84025 | 65.236214
1249.98825 | 65.369293
1273.136125 | 65.433403
1296.284 | 65.303131
1319.432 | 65.390182
1342.579875 | 65.46048
1365.727875 | 65.433235
1388.87575 | 65.85202
1412.02375 | 65.289406
1435.171625 | 65.552925
1458.319625 | 65.685684
1481.4675 | 65.897575
1504.615375 | 66.060272
1527.763375 | 66.313934
1550.91125 | 65.77095
1574.05925 | 66.006531
1597.207125 | 65.933113
1620.355125 | 65.993355
1643.503 | 65.663391
1666.651 | 65.480659
1689.798875 | 65.922188
1712.94675 | 66.872902
1736.09475 | 65.786659
1759.242625 | 65.442902
1782.390625 | 65.283989
1805.5385 | 64.910423
1828.6865 | 65.374809
1851.834375 | 65.085258
1874.98225 | 65.599106
1898.13025 | 64.941994
1921.278125 | 66.41053
1944.426125 | 66.645493
1967.574 | 65.308922
1990.722 | 64.88166
2013.869875 | 64.877838
2037.01775 | 64.9842
2060.16575 | 66.033966
2083.313625 | 65.725708
2106.4615 | 65.561592
2129.6095 | 64.852776
2152.7575 | 64.443298
2175.9055 | 65.684738
2199.05325 | 66.780563
2222.20125 | 65.312218
2245.34925 | 65.334038
2268.497 | 65.238091
2291.645 | 65.053574
2314.793 | 65.048798
2337.941 | 64.969528
2361.08875 | 64.960587
2384.23675 | 65.944183
2407.38475 | 65.990837
2430.5325 | 67.39669
2453.6805 | 65.984268
2476.8285 | 65.84713
2499.9765 | 64.894699
2523.12425 | 64.99131
2546.27225 | 64.918144
2569.42025 | 65.280548
2592.568 | 65.128998
2615.716 | 65.252037
2638.864 | 65.080002
2662.012 | 65.238884
2685.15975 | 65.002792
2708.30775 | 65.043579
2731.45575 | 64.922058
2754.60375 | 65.357811
2777.7515 | 65.396339
2800.8995 | 65.647659
2824.0475 | 66.274895
2847.19525 | 65.55629
2870.34325 | 66.125908
2893.49125 | 66.040115
2916.63925 | 65.327133
2939.787 | 63.998707
2962.935 | 62.063065
2986.083 | 84.89373
3009.23075 | 78.953552
3032.37875 | 79.743195
3055.52675 | 79.085327
3078.67475 | 79.749832
3101.8225 | 73.311897
3124.9705 | 73.409698
3148.1185 | 73.234138
3171.26625 | 72.698898
3194.41425 | 72.373024
3217.56225 | 68.510162
3240.71025 | 68.013962
3263.858 | 67.294319
3287.006 | 67.395294
3310.154 | 67.693291
3333.302 | 67.547447
3356.44975 | 67.944969
3379.59775 | 67.674377
3402.74575 | 67.280106
3425.8935 | 67.418648
3449.0415 | 64.208229
3472.1895 | 63.489342
3495.3375 | 63.417351
3518.48525 | 63.192154
3541.63325 | 65.013573
3564.78125 | 63.325161
3587.929 | 62.831512
3611.077 | 62.193676
3634.225 | 62.88905
3657.373 | 62.022636
3680.52075 | 61.344173
3703.66875 | 61.209644
3726.81675 | 61.640656
3749.9645 | 73.418686
3773.1125 | 73.449425
3796.2605 | 73.943642
3819.4085 | 72.993614
3842.55625 | 72.735741
3865.70425 | 72.540016
3888.85225 | 72.981682
3912 | 72.543076