## Values
Fieldname | Fieldvalue | Fieldunit
DateTime | 5/14/2026 11:27:15 AM
Coating_TS_LimitMinAbs | 70 | g/m²
Coating_TS_Nominal | 70 | g/m²
CoilID | 810600

## LengthProfiles
Length [m] | LP_Coating_TS_Avg [g/m²]
0 | 73.414398
22.942197 | 73.401115
45.884395 | 73.153427
68.826594 | 73.649391
91.768789 | 73.406555
114.710984 | 73.921234
137.653188 | 73.847687
160.595375 | 73.797791
183.537578 | 73.589073
206.479781 | 71.447395
229.421969 | 54.032192
252.364172 | 54.272442
275.306375 | 54.269279
298.248563 | 53.933098
321.19075 | 54.009716
344.132969 | 54.33601
367.075156 | 55.493172
390.017344 | 68.745094
412.959563 | 69.046814
435.90175 | 69.359001
458.843938 | 69.378128
481.786156 | 69.238724
504.728344 | 69.845245
527.670563 | 70.468666
550.61275 | 69.284134
573.554938 | 69.554489
596.497125 | 69.606529
619.439313 | 69.689995
642.3815 | 69.239983
665.32375 | 68.687172
688.265938 | 68.679588
711.208125 | 68.634834
734.150313 | 68.240227
757.0925 | 69.140739
780.034688 | 69.213867
802.976875 | 70.233833
825.919125 | 69.951759
848.861313 | 68.339218
871.8035 | 68.937637
894.745688 | 68.778076
917.687875 | 68.711617
940.630063 | 67.726814
963.572313 | 67.463951
986.5145 | 67.297096
1009.456688 | 67.150986
1032.398875 | 67.051331
1055.341125 | 66.871803
1078.28325 | 68.731735
1101.2255 | 68.75174
1124.167625 | 68.583542
1147.109875 | 69.963066
1170.052 | 69.487228
1192.99425 | 69.132622
1215.9365 | 69.237991
1238.878625 | 69.370567
1261.820875 | 69.300957
1284.763 | 69.503357
1307.70525 | 69.890579
1330.6475 | 69.126991
1353.589625 | 69.181618
1376.531875 | 69.092461
1399.474 | 69.125359
1422.41625 | 69.176262
1445.358375 | 70.247192
1468.300625 | 69.499062
1491.242875 | 70.013107
1514.185 | 69.577042
1537.12725 | 69.333069
1560.069375 | 69.50779
1583.011625 | 69.540253
1605.95375 | 69.559059
1628.896 | 69.290833
1651.83825 | 68.982544
1674.780375 | 69.151321
1697.722625 | 69.147591
1720.66475 | 69.043358
1743.607 | 69.04641
1766.54925 | 69.355026
1789.491375 | 69.6548
1812.433625 | 71.521347
1835.37575 | 69.723671
1858.318 | 69.567902
1881.260125 | 69.290733
1904.202375 | 69.486938
1927.144625 | 69.996719
1950.08675 | 71.898865
1973.029 | 71.909073
1995.971125 | 70.728821
2018.913375 | 69.906998
2041.8555 | 69.909454
2064.79775 | 70.014328
2087.74 | 69.624924
2110.68225 | 70.192986
2133.62425 | 73.111786
2156.5665 | 73.075996
2179.50875 | 71.690315
2202.451 | 71.867081
2225.39325 | 69.766914
2248.33525 | 69.986488
2271.2775 | 70.211594
2294.21975 | 69.593903
2317.162 | 69.779152
2340.104 | 70.156906
2363.04625 | 70.358658
2385.9885 | 70.282776
2408.93075 | 72.339302
2431.873 | 72.869125
2454.815 | 70.912857
2477.75725 | 70.912704
2500.6995 | 71.166397
2523.64175 | 71.014496
2546.584 | 71.624565
2569.526 | 71.108047
2592.46825 | 70.887283
2615.4105 | 70.84436
2638.35275 | 70.587685
2661.295 | 70.534096
2684.237 | 70.743782
2707.17925 | 71.180664
2730.1215 | 71.862625
2753.06375 | 70.998276
2776.00575 | 70.721458
2798.948 | 70.906891
2821.89025 | 72.43808
2844.8325 | 72.699402
2867.77475 | 71.449921
2890.71675 | 71.625168
2913.659 | 71.908348
2936.60125 | 71.713188
2959.5435 | 70.851639
2982.48575 | 64.010506
3005.42775 | 63.634613
3028.37 | 61.90509
3051.31225 | 58.93058
3074.2545 | 59.265518
3097.19675 | 59.45351
3120.13875 | 56.778522
3143.081 | 56.32814
3166.02325 | 55.942554
3188.9655 | 71.956116
3211.9075 | 71.53791
3234.84975 | 71.265022
3257.792 | 65.94574
3280.73425 | 65.943031
3303.6765 | 65.880295
3326.6185 | 65.450417
3349.56075 | 65.327431
3372.503 | 65.497978
3395.44525 | 65.815521
3418.3875 | 64.755165
3441.3295 | 64.046135
3464.27175 | 63.485535
3487.214 | 63.916515
3510.15625 | 63.290405
3533.0985 | 67.480736
3556.0405 | 71.057693
3578.98275 | 70.567146
3601.925 | 69.826355
3624.86725 | 70.826416
3647.80925 | 71.201637
3670.7515 | 70.533363
3693.69375 | 70.705391
3716.636 | 71.899178
3739.57825 | 85.522598
3762.52025 | 80.323868
3785.4625 | 69.816628
3808.40475 | 69.732864
3831.347 | 69.379791
3854.28925 | 69.213867
3877.23125 | 69.27459
3900.1735 | 69.04464
3923.11575 | 69.487122
3946.058 | 69.051521
3969.00025 | 67.097343