## Values
Fieldname | Fieldvalue | Fieldunit
DateTime | 5/14/2026 12:34:00 PM
Coating_TS_LimitMinAbs | 70 | g/m²
Coating_TS_Nominal | 70 | g/m²
CoilID | 810330

## LengthProfiles
Length [m] | LP_Coating_TS_Avg [g/m²]
0 | 61.112469
24.817609 | 61.106033
49.635219 | 60.78046
74.452828 | 60.718212
99.270438 | 60.663525
124.088047 | 60.525883
148.905656 | 60.811283
173.723266 | 62.777927
198.540875 | 62.584663
223.358484 | 62.677834
248.176094 | 63.061344
272.993688 | 63.105507
297.811313 | 63.030544
322.628938 | 63.001041
347.446531 | 62.630234
372.264125 | 62.59436
397.08175 | 62.620514
421.899375 | 72.049004
446.716969 | 72.060471
471.534563 | 72.25309
496.352188 | 72.08651
521.169813 | 65.503624
545.987375 | 63.496777
570.805 | 63.453506
595.622625 | 63.275024
620.44025 | 63.474987
645.257875 | 63.499229
670.075438 | 63.394402
694.893063 | 63.649708
719.710688 | 63.268555
744.52825 | 63.428188
769.345875 | 63.595028
794.1635 | 66.605347
818.981125 | 68.071526
843.79875 | 66.613602
868.616313 | 67.320724
893.433938 | 67.120438
918.251563 | 68.907845
943.069125 | 68.452156
967.88675 | 69.952217
992.704375 | 69.458961
1017.522 | 68.1362
1042.339625 | 68.42804
1067.15725 | 68.425491
1091.97475 | 68.259499
1116.792375 | 68.479248
1141.61 | 68.751953
1166.427625 | 69.104233
1191.24525 | 68.718597
1216.062875 | 68.775017
1240.8805 | 68.78437
1265.698125 | 68.914574
1290.51575 | 69.156219
1315.33325 | 69.396637
1340.150875 | 69.163002
1364.9685 | 69.437943
1389.786125 | 67.156891
1414.60375 | 68.244904
1439.421375 | 73.86779
1464.239 | 69.741516
1489.0565 | 69.606766
1513.874125 | 68.946106
1538.69175 | 68.586227
1563.509375 | 68.479744
1588.327 | 68.511475
1613.144625 | 68.666924
1637.96225 | 68.765854
1662.779875 | 68.039131
1687.5975 | 67.675079
1712.415 | 67.840645
1737.232625 | 67.968529
1762.05025 | 70.309616
1786.867875 | 67.331108
1811.6855 | 68.537155
1836.503125 | 69.873184
1861.32075 | 66.630463
1886.13825 | 66.8927
1910.955875 | 69.208984
1935.7735 | 67.163307
1960.591125 | 65.240891
1985.40875 | 65.221573
2010.226375 | 65.175606
2035.044 | 65.230919
2059.861625 | 67.50457
2084.67925 | 67.601868
2109.49675 | 68.568008
2134.3145 | 68.334496
2159.132 | 67.81501
2183.9495 | 66.716011
2208.76725 | 64.740067
2233.58475 | 64.582916
2258.4025 | 64.951591
2283.22 | 65.798706
2308.03775 | 68.90519
2332.85525 | 68.93631
2357.673 | 68.900345
2382.4905 | 69.054214
2407.308 | 65.126099
2432.12575 | 64.039429
2456.94325 | 55.068291
2481.761 | 55.083755
2506.5785 | 54.718842
2531.39625 | 54.815487
2556.21375 | 54.402672
2581.0315 | 54.462933
2605.849 | 54.51371
2630.6665 | 54.731831
2655.48425 | 55.384518
2680.30175 | 54.44838
2705.1195 | 54.427628
2729.937 | 54.753696
2754.75475 | 55.68195
2779.57225 | 55.550846
2804.38975 | 59.565834
2829.2075 | 55.713814
2854.025 | 52.823128
2878.84275 | 53.180439
2903.66025 | 52.578316
2928.478 | 52.738155
2953.2955 | 52.860085
2978.113 | 52.455631
3002.93075 | 53.052795
3027.74825 | 52.980801
3052.566 | 53.124424
3077.3835 | 53.114647
3102.20125 | 52.925789
3127.01875 | 50.312885
3151.8365 | 49.793015
3176.654 | 49.294888
3201.4715 | 51.231503
3226.28925 | 53.092827
3251.10675 | 53.018185
3275.9245 | 53.19487
3300.742 | 53.845753
3325.55975 | 52.93726
3350.37725 | 53.564331
3375.195 | 53.712704
3400.0125 | 53.921879
3424.83 | 51.308563
3449.64775 | 50.920586
3474.46525 | 50.928711
3499.283 | 51.16655
3524.1005 | 51.445278
3548.91825 | 51.276604
3573.73575 | 50.820389
3598.55325 | 51.647095
3623.371 | 51.25341
3648.1885 | 55.412495
3673.00625 | 67.531952
3697.82375 | 72.511055
3722.6415 | 72.787491
3747.459 | 71.922081
3772.2765 | 71.92588
3797.09425 | 72.127846
3821.91175 | 72.669685
3846.7295 | 70.633781
3871.547 | 65.72258
3896.36475 | 65.592216
3921.18225 | 65.715134
3946 | 64.791725