## Values
Fieldname | Fieldvalue | Fieldunit
DateTime | 5/14/2026 1:45:05 PM
Coating_TS_LimitMinAbs | 70 | g/m²
Coating_TS_Nominal | 70 | g/m²
CoilID | 810440

## LengthProfiles
Length [m] | LP_Coating_TS_Avg [g/m²]
0 | 65.45668
21.064516 | 65.456848
42.129031 | 65.407043
63.193547 | 64.431198
84.258063 | 65.603142
105.322578 | 64.919266
126.387094 | 65.576721
147.451609 | 65.575989
168.516125 | 65.488716
189.580641 | 65.407471
210.645156 | 65.265396
231.709672 | 65.329834
252.774188 | 65.331245
273.838688 | 65.663834
294.903219 | 65.803352
315.96775 | 66.344231
337.03225 | 69.643433
358.09675 | 70.497719
379.161281 | 70.106789
400.225813 | 70.225639
421.290313 | 70.126839
442.354813 | 69.967644
463.419344 | 69.833748
484.483875 | 69.895264
505.548375 | 69.487968
526.612875 | 69.568985
547.677375 | 69.577385
568.741938 | 69.314774
589.806438 | 69.742302
610.870938 | 68.999283
631.9355 | 69.2257
653 | 69.133263
674.0645 | 69.113625
695.129 | 69.15535
716.1935 | 69.414513
737.258063 | 69.34491
758.322563 | 69.284134
779.387063 | 69.319511
800.451625 | 68.895782
821.516125 | 69.032883
842.580625 | 69.235802
863.645125 | 69.13546
884.709625 | 69.109573
905.774188 | 69.47773
926.838688 | 75.999344
947.903188 | 76.370728
968.96775 | 76.34108
990.03225 | 76.279343
1011.09675 | 76.024712
1032.16125 | 76.225052
1053.22575 | 76.234062
1074.29025 | 76.115356
1095.35475 | 68.280472
1116.419375 | 68.089401
1137.483875 | 68.244026
1158.548375 | 68.17028
1179.612875 | 66.753799
1200.677375 | 65.213234
1221.741875 | 65.066895
1242.806375 | 64.610451
1263.871 | 64.805771
1284.9355 | 64.716248
1306 | 64.866867
1327.0645 | 65.059662
1348.129 | 69.668549
1369.1935 | 70.311111
1390.258 | 70.354919
1411.3225 | 69.353477
1432.387 | 52.749157
1453.451625 | 52.472839
1474.516125 | 54.253017
1495.580625 | 55.573689
1516.645125 | 55.583385
1537.709625 | 56.527401
1558.774125 | 56.329884
1579.838625 | 56.089203
1600.90325 | 56.980934
1621.96775 | 59.42551
1643.03225 | 58.935184
1664.09675 | 58.856937
1685.16125 | 59.332367
1706.22575 | 59.07972
1727.29025 | 60.904762
1748.35475 | 63.519722
1769.41925 | 63.581539
1790.483875 | 63.962551
1811.548375 | 63.509064
1832.612875 | 63.276558
1853.677375 | 63.297344
1874.741875 | 63.628765
1895.806375 | 63.517437
1916.870875 | 62.945797
1937.9355 | 63.475159
1959 | 63.176208
1980.0645 | 63.142487
2001.129 | 63.096527
2022.1935 | 62.896603
2043.258 | 62.622635
2064.3225 | 63.625622
2085.387 | 64.245689
2106.4515 | 64.366661
2127.516 | 62.777302
2148.5805 | 61.523293
2169.645 | 62.487373
2190.7095 | 64.514519
2211.77425 | 65.111046
2232.83875 | 65.977821
2253.90325 | 64.833427
2274.96775 | 65.18705
2296.03225 | 64.530151
2317.09675 | 64.824257
2338.16125 | 64.518974
2359.22575 | 64.945412
2380.29025 | 65.184029
2401.35475 | 65.460968
2422.41925 | 64.561409
2443.48375 | 65.726784
2464.54825 | 65.379219
2485.61275 | 64.849846
2506.67725 | 64.960426
2527.742 | 65.361481
2548.8065 | 65.252213
2569.871 | 65.319328
2590.9355 | 64.637489
2612 | 64.721954
2633.0645 | 64.913948
2654.129 | 64.649681
2675.1935 | 64.895287
2696.258 | 65.499977
2717.3225 | 65.667763
2738.387 | 65.440887
2759.4515 | 65.459534
2780.516 | 65.829292
2801.5805 | 65.425385
2822.645 | 65.745926
2843.7095 | 65.789909
2864.774 | 66.145927
2885.83875 | 66.151924
2906.90325 | 66.365921
2927.96775 | 66.935181
2949.03225 | 66.697632
2970.09675 | 65.875153
2991.16125 | 63.714489
3012.22575 | 63.669643
3033.29025 | 63.412827
3054.35475 | 58.834267
3075.41925 | 58.417603
3096.48375 | 57.933418
3117.54825 | 57.898773
3138.61275 | 57.916023
3159.67725 | 58.516197
3180.74175 | 58.81065
3201.8065 | 60.220562
3222.871 | 58.808743
3243.9355 | 57.913811
3265 | 56.476967
3286.0645 | 53.930527
3307.129 | 62.140774
3328.1935 | 62.174133
3349.258 | 62.104671
3370.3225 | 62.704071
3391.387 | 62.025215
3412.4515 | 62.190147
3433.516 | 61.613289
3454.5805 | 61.81654
3475.645 | 65.311783
3496.7095 | 65.30571
3517.774 | 64.163971
3538.8385 | 62.916679
3559.90325 | 62.817535
3580.96775 | 63.107605
3602.03225 | 62.869171
3623.09675 | 62.96616
3644.16125 | 63.086018
3665.22575 | 63.561646
3686.29025 | 64.356628
3707.35475 | 76.769524
3728.41925 | 77.491486
3749.48375 | 77.41494
3770.54825 | 77.693443
3791.61275 | 77.965706
3812.67725 | 77.90712
3833.74175 | 77.303177
3854.80625 | 77.131393
3875.871 | 77.488358
3896.9355 | 77.95015
3918 | 77.851112