## Values
Fieldname | Fieldvalue | Fieldunit
DateTime | 5/14/2026 2:51:56 PM
Coating_TS_LimitMinAbs | 70 | g/m²
Coating_TS_Nominal | 70 | g/m²
CoilID | 810660

## LengthProfiles
Length [m] | LP_Coating_TS_Avg [g/m²]
0 | 78.306946
20.989418 | 78.300179
41.978836 | 78.120392
62.968254 | 79.118324
83.957672 | 78.053947
104.947094 | 78.685524
125.936508 | 77.724861
146.925922 | 74.347786
167.915344 | 71.874847
188.904766 | 71.594925
209.894188 | 71.461288
230.883594 | 71.429352
251.873016 | 71.445526
272.862438 | 71.254967
293.851844 | 70.72229
314.841281 | 70.578758
335.830688 | 70.762512
356.820094 | 70.609924
377.809531 | 74.346649
398.798938 | 78.925514
419.788375 | 78.847641
440.777781 | 79.638268
461.767188 | 79.398392
482.756625 | 79.407936
503.746031 | 79.510315
524.735438 | 79.534149
545.724875 | 79.5896
566.714313 | 79.477783
587.703688 | 80.32811
608.693125 | 80.280334
629.682563 | 79.670219
650.671938 | 79.719864
671.661375 | 79.737358
692.650813 | 79.709419
713.640188 | 79.763779
734.629625 | 79.882729
755.619063 | 80.512321
776.608438 | 80.686317
797.597875 | 80.842712
818.587313 | 79.908569
839.57675 | 80.123199
860.566125 | 79.825035
881.555563 | 79.516129
902.545 | 71.770828
923.534375 | 71.042839
944.523813 | 71.351311
965.51325 | 71.238075
986.502625 | 70.978394
1007.492063 | 73.934944
1028.4815 | 76.949509
1049.470875 | 77.011276
1070.460375 | 76.469383
1091.44975 | 76.672333
1112.439125 | 76.691612
1133.428625 | 76.962273
1154.418 | 77.634056
1175.407375 | 76.881149
1196.396875 | 76.752266
1217.38625 | 76.960449
1238.375625 | 76.543495
1259.365125 | 76.440247
1280.3545 | 76.534241
1301.343875 | 76.524017
1322.333375 | 76.560036
1343.32275 | 76.686958
1364.312125 | 76.929398
1385.301625 | 76.851608
1406.291 | 77.272705
1427.280375 | 77.146469
1448.269875 | 76.998138
1469.25925 | 76.829712
1490.248625 | 77.06002
1511.238125 | 76.959244
1532.2275 | 77.159561
1553.216875 | 76.727669
1574.206375 | 76.929756
1595.19575 | 77.114349
1616.185125 | 77.106491
1637.174625 | 77.343971
1658.164 | 78.879372
1679.1535 | 79.045158
1700.142875 | 76.449196
1721.13225 | 76.515831
1742.12175 | 76.781242
1763.111125 | 80.259995
1784.1005 | 85.800903
1805.09 | 85.505424
1826.079375 | 85.581703
1847.06875 | 85.654243
1868.05825 | 85.514015
1889.047625 | 85.065376
1910.037 | 85.188873
1931.0265 | 85.961601
1952.015875 | 86.220901
1973.00525 | 86.221901
1993.99475 | 86.062805
2014.984125 | 85.789726
2035.9735 | 85.280243
2056.963 | 85.073486
2077.952375 | 85.325287
2098.94175 | 85.198479
2119.93125 | 85.478653
2140.92075 | 85.617744
2161.91 | 85.788628
2182.8995 | 85.741638
2203.889 | 85.366692
2224.87825 | 85.346375
2245.86775 | 85.361954
2266.85725 | 85.527817
2287.8465 | 85.652489
2308.836 | 85.495422
2329.8255 | 85.511009
2350.81475 | 84.879181
2371.80425 | 84.934074
2392.79375 | 84.856407
2413.783 | 85.474472
2434.7725 | 84.688553
2455.762 | 85.005066
2476.75125 | 84.714752
2497.74075 | 85.076637
2518.73025 | 84.653519
2539.7195 | 84.879776
2560.709 | 81.609261
2581.6985 | 76.332718
2602.68775 | 75.90033
2623.67725 | 76.370125
2644.66675 | 76.524368
2665.656 | 76.238129
2686.6455 | 76.453728
2707.635 | 79.370255
2728.62425 | 81.857361
2749.61375 | 81.842262
2770.60325 | 82.258331
2791.5925 | 82.465385
2812.582 | 84.20385
2833.5715 | 84.111588
2854.56075 | 84.489319
2875.55025 | 84.296852
2896.53975 | 84.381783
2917.529 | 84.505646
2938.5185 | 75.682716
2959.508 | 74.851349
2980.49725 | 75.016701
3001.48675 | 75.487534
3022.47625 | 74.87648
3043.4655 | 72.149979
3064.455 | 69.680374
3085.4445 | 69.154472
3106.43375 | 69.780861
3127.42325 | 71.787483
3148.41275 | 70.675377
3169.402 | 66.490425
3190.3915 | 65.934227
3211.381 | 63.633568
3232.37025 | 63.921028
3253.35975 | 63.082932
3274.34925 | 61.874825
3295.3385 | 59.925545
3316.328 | 59.533337
3337.3175 | 58.383919
3358.307 | 57.837299
3379.29625 | 57.476871
3400.28575 | 57.480003
3421.27525 | 57.510033
3442.2645 | 57.229382
3463.254 | 56.500553
3484.2435 | 56.27681
3505.23275 | 56.363762
3526.22225 | 56.398808
3547.21175 | 53.910027
3568.201 | 54.109013
3589.1905 | 53.945061
3610.18 | 54.237957
3631.16925 | 53.766411
3652.15875 | 53.080784
3673.14825 | 53.255268
3694.1375 | 53.346497
3715.127 | 53.149483
3736.1165 | 52.422306
3757.10575 | 51.915024
3778.09525 | 51.413288
3799.08475 | 53.785236
3820.074 | 57.062122
3841.0635 | 61.093773
3862.053 | 61.206879
3883.04225 | 61.523083
3904.03175 | 60.582619
3925.02125 | 60.45063
3946.0105 | 60.209469
3967 | 60.582752