## Values
Fieldname | Fieldvalue | Fieldunit
DateTime | 5/14/2026 3:52:00 PM
Coating_TS_LimitMinAbs | 70 | g/m²
Coating_TS_Nominal | 70 | g/m²
CoilID | 810700

## LengthProfiles
Length [m] | LP_Coating_TS_Avg [g/m²]
0 | 67.98613
24.496895 | 67.988426
48.993789 | 68.159653
73.490688 | 67.449173
97.987578 | 67.547722
122.484469 | 67.627502
146.981375 | 67.506073
171.478266 | 68.149384
195.975156 | 67.947487
220.472047 | 67.763123
244.968938 | 68.039055
269.465844 | 67.704285
293.96275 | 67.917648
318.459625 | 67.992722
342.956531 | 69.681549
367.453406 | 75.915642
391.950313 | 78.949371
416.447219 | 88.960327
440.944094 | 87.502365
465.441 | 74.089775
489.937875 | 74.128159
514.434781 | 73.763939
538.931688 | 73.595398
563.428563 | 73.859558
587.9255 | 73.805115
612.422375 | 73.388512
636.91925 | 73.597557
661.416125 | 73.42672
685.913063 | 73.385834
710.409938 | 73.76725
734.906813 | 73.722664
759.40375 | 74.319199
783.900625 | 74.458168
808.3975 | 74.618835
832.894438 | 74.14222
857.391313 | 74.51416
881.888188 | 74.809746
906.385125 | 74.764313
930.882 | 74.568718
955.378875 | 74.897659
979.87575 | 74.44606
1004.372688 | 76.126915
1028.869563 | 74.602264
1053.3665 | 74.374763
1077.863375 | 74.322899
1102.36025 | 74.101295
1126.857125 | 74.29348
1151.354 | 75.268936
1175.851 | 74.123039
1200.347875 | 74.102768
1224.84475 | 74.587769
1249.341625 | 77.72892
1273.8385 | 76.756271
1298.335375 | 77.476959
1322.83225 | 77.551598
1347.32925 | 72.810547
1371.826125 | 67.943535
1396.323 | 67.436073
1420.819875 | 68.478226
1445.31675 | 68.429878
1469.813625 | 68.286446
1494.310625 | 69.38472
1518.8075 | 69.686401
1543.304375 | 69.133904
1567.80125 | 76.932152
1592.298125 | 76.520172
1616.795 | 77.022583
1641.291875 | 76.451286
1665.788875 | 76.962044
1690.28575 | 76.296524
1714.782625 | 75.934151
1739.2795 | 78.942528
1763.776375 | 79.279556
1788.27325 | 77.560768
1812.77025 | 74.953033
1837.267125 | 73.878204
1861.764 | 74.512505
1886.260875 | 73.515717
1910.75775 | 73.439247
1935.254625 | 73.92617
1959.7515 | 73.63327
1984.2485 | 75.243416
2008.745375 | 74.665344
2033.24225 | 72.956108
2057.739125 | 73.594193
2082.236 | 75.368431
2106.733 | 75.703407
2131.22975 | 75.436874
2155.72675 | 75.783501
2180.2235 | 73.689728
2204.7205 | 73.986992
2229.2175 | 74.443306
2253.71425 | 74.556557
2278.21125 | 74.500031
2302.708 | 74.815956
2327.205 | 76.736618
2351.702 | 76.689056
2376.19875 | 76.321724
2400.69575 | 75.558289
2425.1925 | 74.905441
2449.6895 | 75.290359
2474.18625 | 77.718658
2498.68325 | 77.830772
2523.18025 | 76.25322
2547.677 | 77.621872
2572.174 | 74.814003
2596.67075 | 74.928947
2621.16775 | 75.268784
2645.6645 | 75.259766
2670.1615 | 75.856834
2694.6585 | 75.73214
2719.15525 | 75.861786
2743.65225 | 75.641632
2768.149 | 75.300285
2792.646 | 75.369339
2817.14275 | 75.077377
2841.63975 | 75.17852
2866.13675 | 75.084152
2890.6335 | 75.567261
2915.1305 | 74.756424
2939.62725 | 74.906425
2964.12425 | 74.834068
2988.62125 | 74.958672
3013.118 | 74.676857
3037.615 | 74.427673
3062.11175 | 74.730362
3086.60875 | 74.512741
3111.1055 | 74.064125
3135.6025 | 74.057106
3160.0995 | 68.534897
3184.59625 | 68.027115
3209.09325 | 65.51709
3233.59 | 63.116943
3258.087 | 63.026829
3282.58375 | 62.034019
3307.08075 | 58.326366
3331.57775 | 57.607964
3356.0745 | 57.593613
3380.5715 | 57.462681
3405.06825 | 60.712341
3429.56525 | 62.522118
3454.06225 | 61.801262
3478.559 | 61.660393
3503.056 | 56.342663
3527.55275 | 56.809139
3552.04975 | 57.000229
3576.5465 | 57.992085
3601.0435 | 57.67461
3625.5405 | 57.661205
3650.03725 | 56.329922
3674.53425 | 56.324825
3699.031 | 56.065453
3723.528 | 57.005756
3748.02475 | 60.03693
3772.52175 | 63.126587
3797.01875 | 65.732079
3821.5155 | 67.376022
3846.0125 | 67.868736
3870.50925 | 67.865768
3895.00625 | 67.813873
3919.503 | 67.428055
3944 | 67.603394