## Values
Fieldname | Fieldvalue | Fieldunit
DateTime | 5/14/2026 4:52:48 PM
Coating_TS_LimitMinAbs | 70 | g/m²
Coating_TS_Nominal | 70 | g/m²
CoilID | 810310

## LengthProfiles
Length [m] | LP_Coating_TS_Avg [g/m²]
0 | 68.244164
22.924418 | 68.249489
45.848836 | 68.561195
68.77325 | 68.707733
91.697672 | 69.251648
114.622094 | 67.814774
137.5465 | 67.637314
160.470922 | 68.164635
183.395344 | 68.203392
206.319766 | 68.24601
229.244188 | 68.072136
252.168594 | 67.744247
275.093 | 67.839111
298.017438 | 68.063126
320.941844 | 72.673187
343.866281 | 79.03022
366.790688 | 79.123726
389.715094 | 82.515762
412.639531 | 80.134254
435.563938 | 74.402359
458.488375 | 74.790802
481.412781 | 74.876114
504.337188 | 74.226501
527.261625 | 75.420799
550.186 | 75.424759
573.110438 | 74.026382
596.034875 | 75.789177
618.959313 | 75.427681
641.883688 | 74.521118
664.808125 | 74.289917
687.732563 | 74.26693
710.656938 | 74.237831
733.581375 | 74.307259
756.505813 | 74.528473
779.430188 | 74.314056
802.354625 | 74.744469
825.279063 | 74.571976
848.203438 | 74.786552
871.127875 | 74.436539
894.052313 | 74.677551
916.97675 | 74.85408
939.901125 | 74.88945
962.825563 | 75.065834
985.75 | 74.656479
1008.674375 | 74.5159
1031.598813 | 74.702087
1054.52325 | 74.761841
1077.447625 | 74.969368
1100.372 | 74.581024
1123.2965 | 74.912918
1146.220875 | 74.875656
1169.145375 | 75.009972
1192.06975 | 75.838791
1214.994125 | 77.4804
1237.918625 | 77.23735
1260.843 | 74.634064
1283.767375 | 74.618607
1306.691875 | 74.578186
1329.61625 | 74.658791
1352.540625 | 74.372444
1375.465125 | 74.763947
1398.3895 | 75.01181
1421.313875 | 75.904892
1444.238375 | 75.484238
1467.16275 | 75.390793
1490.087125 | 74.792122
1513.011625 | 75.03109
1535.936 | 74.897682
1558.860375 | 74.881485
1581.784875 | 74.679344
1604.70925 | 74.4487
1627.633625 | 74.576599
1650.558125 | 74.665115
1673.4825 | 76.227928
1696.406875 | 74.805313
1719.331375 | 74.45533
1742.25575 | 74.378288
1765.180125 | 74.181297
1788.104625 | 74.644295
1811.029 | 74.252121
1833.9535 | 74.057968
1856.877875 | 74.069473
1879.80225 | 74.05896
1902.72675 | 76.817368
1925.651125 | 76.427513
1948.5755 | 73.897926
1971.5 | 74.031059
1994.424375 | 74.528214
2017.34875 | 74.274292
2040.27325 | 74.194885
2063.197625 | 74.806908
2086.122 | 74.835114
2109.0465 | 74.692017
2131.97075 | 75.015755
2154.89525 | 74.295326
2177.81975 | 74.038795
2200.744 | 74.253853
2223.6685 | 74.246269
2246.593 | 74.278503
2269.5175 | 73.937523
2292.44175 | 74.044067
2315.36625 | 74.026993
2338.29075 | 73.936768
2361.215 | 73.934753
2384.1395 | 73.866592
2407.064 | 74.264809
2429.98825 | 74.742226
2452.91275 | 73.870514
2475.83725 | 73.92527
2498.7615 | 73.946671
2521.686 | 73.932739
2544.6105 | 73.776947
2567.53475 | 73.802437
2590.45925 | 74.154282
2613.38375 | 74.573509
2636.308 | 74.59211
2659.2325 | 74.347565
2682.157 | 74.933678
2705.08125 | 75.885849
2728.00575 | 76.303284
2750.93025 | 75.940582
2773.8545 | 75.030388
2796.779 | 75.44796
2819.7035 | 75.383499
2842.62775 | 74.477669
2865.55225 | 72.560326
2888.47675 | 72.788193
2911.401 | 68.299278
2934.3255 | 65.343414
2957.25 | 65.05452
2980.17425 | 63.524769
3003.09875 | 59.463669
3026.02325 | 59.317657
3048.9475 | 59.100952
3071.872 | 58.999763
3094.7965 | 58.843494
3117.72075 | 57.045464
3140.64525 | 55.763451
3163.56975 | 55.129883
3186.494 | 54.926022
3209.4185 | 54.721878
3232.343 | 54.459225
3255.26725 | 52.336617
3278.19175 | 51.833889
3301.11625 | 51.849003
3324.0405 | 51.971031
3346.965 | 52.044113
3369.8895 | 52.1199
3392.81375 | 52.541489
3415.73825 | 52.444927
3438.66275 | 52.209705
3461.587 | 52.218655
3484.5115 | 52.783428
3507.436 | 53.339825
3530.36025 | 53.481972
3553.28475 | 53.366409
3576.20925 | 53.364441
3599.1335 | 52.35717
3622.058 | 52.216305
3644.9825 | 52.426254
3667.907 | 52.158524
3690.83125 | 52.379269
3713.75575 | 52.941963
3736.68025 | 56.044064
3759.6045 | 57.437183
3782.529 | 59.079243
3805.4535 | 59.828114
3828.37775 | 59.455078
3851.30225 | 59.501831
3874.22675 | 58.98822
3897.151 | 58.791039
3920.0755 | 59.030632
3943 | 58.930271