## Values
Fieldname | Fieldvalue | Fieldunit
DateTime | 5/14/2026 5:52:32 PM
Coating_TS_LimitMinAbs | 70 | g/m²
Coating_TS_Nominal | 70 | g/m²
CoilID | 810750

## LengthProfiles
Length [m] | LP_Coating_TS_Avg [g/m²]
0 | 59.110714
23.224852 | 59.154358
46.449703 | 59.53532
69.674555 | 59.389923
92.899406 | 59.482872
116.124258 | 60.267799
139.349109 | 60.561775
162.573969 | 60.285851
185.798813 | 60.569233
209.023656 | 59.762154
232.248516 | 60.454662
255.473375 | 60.268211
278.698219 | 60.607212
301.923063 | 59.746162
325.147938 | 60.386768
348.372781 | 60.587307
371.597625 | 60.677639
394.822469 | 60.376701
418.047313 | 65.958679
441.272188 | 74.823181
464.497031 | 75.333511
487.721875 | 74.637924
510.94675 | 74.56588
534.171563 | 74.443619
557.396438 | 74.626968
580.621313 | 74.29686
603.846125 | 73.849037
627.071 | 74.247002
650.295875 | 74.039642
673.520688 | 73.867645
696.745563 | 73.88562
719.970375 | 73.889565
743.19525 | 73.895226
766.420125 | 74.248489
789.644938 | 74.063683
812.869813 | 74.102112
836.094625 | 75.455444
859.3195 | 75.594292
882.544375 | 75.886002
905.769188 | 76.362381
928.994063 | 75.324776
952.218938 | 74.429382
975.44375 | 74.390274
998.668625 | 73.803787
1021.8935 | 73.863571
1045.118313 | 74.5616
1068.343125 | 74.632126
1091.568 | 74.056244
1114.792875 | 74.283554
1138.01775 | 74.535278
1161.242625 | 74.408615
1184.467375 | 74.578194
1207.69225 | 74.328125
1230.917125 | 74.235397
1254.142 | 74.276207
1277.366875 | 73.945282
1300.59175 | 74.251022
1323.8165 | 73.94944
1347.041375 | 73.920349
1370.26625 | 73.632355
1393.491125 | 73.671562
1416.716 | 73.62059
1439.94075 | 74.069618
1463.165625 | 74.392265
1486.3905 | 74.265045
1509.615375 | 74.549248
1532.84025 | 74.428886
1556.065 | 73.838074
1579.289875 | 73.508949
1602.51475 | 72.462769
1625.739625 | 72.470413
1648.9645 | 72.699188
1672.18925 | 73.483826
1695.414125 | 73.321655
1718.639 | 72.88694
1741.863875 | 72.818779
1765.08875 | 73.023331
1788.313625 | 73.690559
1811.538375 | 73.789505
1834.76325 | 73.571335
1857.988125 | 72.996216
1881.213 | 73.138252
1904.437875 | 72.850662
1927.662625 | 72.905907
1950.8875 | 73.104294
1974.112375 | 73.520866
1997.33725 | 73.149315
2020.562125 | 73.520195
2043.787 | 73.800957
2067.01175 | 73.710747
2090.236625 | 73.40728
2113.4615 | 73.351624
2136.68625 | 73.323853
2159.91125 | 72.93779
2183.136 | 72.955948
2206.361 | 72.731064
2229.58575 | 72.898651
2252.8105 | 72.926994
2276.0355 | 72.937286
2299.26025 | 73.137825
2322.48525 | 72.904915
2345.71 | 73.260551
2368.93475 | 73.73613
2392.15975 | 73.489777
2415.3845 | 73.777245
2438.6095 | 74.378426
2461.83425 | 74.133537
2485.059 | 73.370567
2508.284 | 73.15696
2531.50875 | 73.058121
2554.73375 | 72.774818
2577.9585 | 72.843109
2601.1835 | 72.974083
2624.40825 | 74.204323
2647.633 | 73.734917
2670.858 | 73.242989
2694.08275 | 73.435768
2717.30775 | 73.747261
2740.5325 | 73.410439
2763.75725 | 73.837067
2786.98225 | 73.615852
2810.207 | 73.583633
2833.432 | 74.655281
2856.65675 | 74.187447
2879.8815 | 74.438568
2903.1065 | 74.397301
2926.33125 | 74.150391
2949.55625 | 74.715057
2972.781 | 73.974846
2996.00575 | 74.48423
3019.23075 | 74.209755
3042.4555 | 74.692734
3065.6805 | 74.385742
3088.90525 | 74.452179
3112.13 | 74.188538
3135.355 | 70.074371
3158.57975 | 65.546921
3181.80475 | 62.090679
3205.0295 | 59.633526
3228.25425 | 57.58429
3251.47925 | 55.722321
3274.704 | 54.751484
3297.929 | 54.258102
3321.15375 | 52.988731
3344.3785 | 52.628887
3367.6035 | 52.759567
3390.82825 | 52.067543
3414.05325 | 52.266613
3437.278 | 52.600872
3460.503 | 52.475571
3483.72775 | 52.979641
3506.9525 | 52.591259
3530.1775 | 53.541584
3553.40225 | 52.94186
3576.62725 | 53.256123
3599.852 | 53.385014
3623.07675 | 53.448254
3646.30175 | 53.449142
3669.5265 | 54.296673
3692.7515 | 55.777332
3715.97625 | 58.73999
3739.201 | 61.038528
3762.426 | 61.204994
3785.65075 | 60.291199
3808.87575 | 60.185432
3832.1005 | 60.343433
3855.32525 | 60.327709
3878.55025 | 60.336105
3901.775 | 60.528492
3925 | 60.904324