## Values
Fieldname | Fieldvalue | Fieldunit
DateTime | 5/14/2026 6:53:43 PM
Coating_TS_LimitMinAbs | 70 | g/m²
Coating_TS_Nominal | 70 | g/m²
CoilID | 810570

## LengthProfiles
Length [m] | LP_Coating_TS_Avg [g/m²]
0 | 60.559429
22.994219 | 60.556313
45.988438 | 60.394581
68.982656 | 60.842033
91.976875 | 60.462162
114.971094 | 60.854557
137.965313 | 60.610687
160.959531 | 60.529514
183.95375 | 60.480564
206.947969 | 60.639061
229.942188 | 60.86792
252.936406 | 60.709896
275.930625 | 60.977314
298.924844 | 60.355885
321.919063 | 60.246609
344.913281 | 63.473392
367.9075 | 71.709984
390.901719 | 76.959465
413.895938 | 77.21817
436.890156 | 77.376091
459.884375 | 77.524445
482.878594 | 78.187996
505.872813 | 78.334023
528.867 | 79.728226
551.86125 | 80.015793
574.8555 | 80.364395
597.849688 | 79.826569
620.843875 | 77.66124
643.838125 | 77.406219
666.832375 | 78.225639
689.826563 | 78.029213
712.82075 | 78.36274
735.815 | 78.275093
758.80925 | 76.484947
781.803438 | 77.118317
804.797625 | 77.178383
827.791875 | 77.392685
850.786125 | 77.172203
873.780313 | 76.903656
896.7745 | 76.752029
919.76875 | 76.154961
942.763 | 75.781036
965.757188 | 75.834312
988.751375 | 76.685783
1011.745625 | 76.683083
1034.739875 | 77.348396
1057.734 | 77.1035
1080.72825 | 77.661697
1103.7225 | 77.324493
1126.71675 | 77.216766
1149.711 | 77.492767
1172.705125 | 77.497719
1195.699375 | 77.768608
1218.693625 | 79.146866
1241.68775 | 78.900192
1264.682 | 77.966759
1287.67625 | 77.828957
1310.6705 | 77.927979
1333.66475 | 78.272568
1356.658875 | 78.804909
1379.653125 | 78.508118
1402.647375 | 78.557358
1425.6415 | 78.79039
1448.63575 | 78.542725
1471.63 | 78.056824
1494.62425 | 78.525017
1517.6185 | 77.947929
1540.612625 | 78.275085
1563.606875 | 78.365021
1586.601125 | 78.221642
1609.59525 | 78.410027
1632.5895 | 78.134644
1655.58375 | 78.462418
1678.578 | 78.934181
1701.57225 | 78.899971
1724.566375 | 78.312454
1747.560625 | 77.962776
1770.554875 | 78.138687
1793.549 | 78.175797
1816.54325 | 77.848
1839.5375 | 77.822151
1862.53175 | 78.008965
1885.526 | 77.75843
1908.520125 | 80.014275
1931.514375 | 79.850235
1954.508625 | 79.794044
1977.50275 | 80.136902
2000.497 | 79.902641
2023.49125 | 79.332687
2046.4855 | 79.032913
2069.47975 | 79.772568
2092.473875 | 78.65229
2115.468 | 78.803413
2138.46225 | 78.769058
2161.4565 | 78.325981
2184.45075 | 78.241379
2207.445 | 77.77739
2230.43925 | 78.066429
2253.4335 | 78.038597
2276.42775 | 77.946838
2299.422 | 78.94075
2322.416 | 79.978394
2345.41025 | 79.709663
2368.4045 | 77.963089
2391.39875 | 78.25705
2414.393 | 77.956268
2437.38725 | 78.081192
2460.3815 | 78.583282
2483.3755 | 79.216331
2506.36975 | 77.963913
2529.364 | 78.316513
2552.35825 | 77.535469
2575.3525 | 77.872131
2598.34675 | 77.871704
2621.341 | 77.851952
2644.33525 | 77.713707
2667.3295 | 77.510628
2690.3235 | 77.78643
2713.31775 | 78.590843
2736.312 | 77.591225
2759.30625 | 77.682663
2782.3005 | 78.431633
2805.29475 | 78.627693
2828.289 | 78.123009
2851.283 | 78.221794
2874.27725 | 78.199646
2897.2715 | 78.205872
2920.26575 | 78.12059
2943.26 | 78.382431
2966.25425 | 78.497528
2989.2485 | 72.473915
3012.24275 | 70.77198
3035.237 | 65.935608
3058.231 | 65.108521
3081.22525 | 63.596897
3104.2195 | 60.612034
3127.21375 | 60.239197
3150.208 | 60.325817
3173.20225 | 60.213699
3196.1965 | 58.365353
3219.1905 | 58.306427
3242.18475 | 58.067684
3265.179 | 56.274395
3288.17325 | 56.11401
3311.1675 | 56.179024
3334.16175 | 55.132854
3357.156 | 54.460747
3380.15025 | 54.449936
3403.1445 | 54.246803
3426.1385 | 53.830925
3449.13275 | 54.147015
3472.127 | 54.208401
3495.12125 | 54.277386
3518.1155 | 54.370518
3541.10975 | 54.212086
3564.104 | 54.624481
3587.098 | 54.401001
3610.09225 | 53.252174
3633.0865 | 53.287827
3656.08075 | 53.344284
3679.075 | 53.333836
3702.06925 | 53.536949
3725.0635 | 53.310322
3748.05775 | 55.299397
3771.052 | 59.309219
3794.046 | 59.604168
3817.04025 | 59.944626
3840.0345 | 59.327568
3863.02875 | 59.013149
3886.023 | 58.731148
3909.01725 | 58.596519
3932.0115 | 59.660526
3955.0055 | 59.597576
3977.99975 | 59.5159