## Values
Fieldname | Fieldvalue | Fieldunit
DateTime | 5/14/2026 7:53:12 PM
Coating_TS_LimitMinAbs | 70 | g/m²
Coating_TS_Nominal | 70 | g/m²
CoilID | 810260

## LengthProfiles
Length [m] | LP_Coating_TS_Avg [g/m²]
0 | 59.438889
23.571428 | 59.440105
47.142855 | 59.48838
70.714281 | 59.306866
94.285711 | 59.339691
117.857141 | 60.344116
141.428563 | 60.205914
165 | 60.033867
188.571422 | 60.335464
212.142844 | 60.590656
235.714281 | 60.219566
259.285703 | 60.119457
282.857125 | 60.342037
306.428563 | 59.932434
330 | 63.294998
353.571406 | 67.65023
377.142844 | 75.466537
400.714281 | 76.180847
424.285688 | 75.230141
447.857125 | 75.421379
471.428563 | 75.410484
494.999969 | 75.174828
518.571406 | 75.370674
542.142813 | 75.251312
565.71425 | 75.170219
589.285688 | 75.257202
612.857125 | 75.043564
636.428563 | 75.300461
660 | 75.113594
683.571375 | 75.681465
707.142813 | 75.149223
730.71425 | 75.039757
754.285688 | 75.430809
777.857125 | 75.396408
801.428563 | 75.692665
825 | 75.967995
848.571375 | 75.576828
872.142813 | 75.585968
895.71425 | 75.711571
919.285688 | 75.523476
942.857125 | 75.473831
966.428563 | 77.742889
989.999938 | 78.064507
1013.571375 | 78.022202
1037.142813 | 77.407021
1060.71425 | 75.542801
1084.285625 | 75.178093
1107.857125 | 75.036659
1131.4285 | 76.476173
1155 | 75.821075
1178.571375 | 75.689972
1202.142875 | 75.512604
1225.71425 | 75.464882
1249.285625 | 76.732475
1272.857125 | 76.487518
1296.4285 | 75.348694
1320 | 75.395935
1343.571375 | 75.589882
1367.14275 | 75.614296
1390.71425 | 75.730347
1414.285625 | 75.894066
1437.857125 | 77.812965
1461.4285 | 78.008369
1485 | 78.01638
1508.571375 | 77.814507
1532.14275 | 75.495064
1555.71425 | 75.763222
1579.285625 | 75.825974
1602.857125 | 76.195335
1626.4285 | 75.310257
1650 | 75.390976
1673.571375 | 75.405861
1697.14275 | 76.786293
1720.71425 | 75.527176
1744.285625 | 75.196381
1767.857125 | 75.085274
1791.4285 | 75.335991
1814.999875 | 74.99929
1838.571375 | 75.543808
1862.14275 | 78.443535
1885.71425 | 78.584488
1909.285625 | 78.513153
1932.857125 | 78.409286
1956.4285 | 78.717674
1979.999875 | 78.513336
2003.571375 | 75.822365
2027.14275 | 76.233856
2050.71425 | 75.762703
2074.285625 | 75.298439
2097.857 | 77.466629
2121.4285 | 75.202827
2145 | 74.340714
2168.57125 | 74.318047
2192.14275 | 74.105591
2215.71425 | 74.344681
2239.28575 | 76.566017
2262.857 | 77.142387
2286.4285 | 76.611115
2310 | 76.512932
2333.57125 | 74.050117
2357.14275 | 74.022949
2380.71425 | 73.979843
2404.28575 | 73.885399
2427.857 | 73.874687
2451.4285 | 73.780411
2475 | 74.149216
2498.57125 | 74.104317
2522.14275 | 75.385284
2545.71425 | 75.086624
2569.2855 | 74.022789
2592.857 | 73.835602
2616.4285 | 73.908272
2640 | 73.891418
2663.57125 | 75.877739
2687.14275 | 75.839081
2710.71425 | 76.539513
2734.2855 | 76.272911
2757.857 | 73.787796
2781.4285 | 73.916405
2805 | 73.858742
2828.57125 | 74.040161
2852.14275 | 75.07428
2875.71425 | 75.415352
2899.2855 | 77.085091
2922.857 | 76.751122
2946.4285 | 75.260895
2970 | 75.099945
2993.57125 | 74.249985
3017.14275 | 75.139603
3040.71425 | 78.076836
3064.2855 | 77.908943
3087.857 | 77.937042
3111.4285 | 77.129295
3135 | 78.405998
3158.57125 | 77.678711
3182.14275 | 76.272934
3205.71425 | 75.635895
3229.2855 | 76.590881
3252.857 | 77.256111
3276.4285 | 75.907761
3300 | 74.190521
3323.57125 | 71.859764
3347.14275 | 65.567261
3370.71425 | 63.496674
3394.2855 | 63.648651
3417.857 | 63.737457
3441.4285 | 63.551884
3465 | 56.010849
3488.57125 | 54.053627
3512.14275 | 53.673031
3535.71425 | 53.166935
3559.2855 | 53.246044
3582.857 | 52.591587
3606.4285 | 51.991058
3629.99975 | 50.397984
3653.57125 | 49.75127
3677.14275 | 49.487045
3700.71425 | 48.524609
3724.2855 | 48.948517
3747.857 | 50.185974
3771.4285 | 55.31855
3794.99975 | 59.145027
3818.57125 | 59.135269
3842.14275 | 64.062294
3865.71425 | 58.932667
3889.2855 | 57.736313
3912.857 | 58.456429
3936.4285 | 58.571091
3959.99975 | 58.665554