## Values
Fieldname | Fieldvalue | Fieldunit
DateTime | 5/14/2026 8:51:43 PM
Coating_TS_LimitMinAbs | 70 | g/m²
Coating_TS_Nominal | 70 | g/m²
CoilID | 810270

## LengthProfiles
Length [m] | LP_Coating_TS_Avg [g/m²]
0 | 59.815552
23.387879 | 59.809937
46.775758 | 59.225395
70.163641 | 59.021717
93.551516 | 58.975098
116.939391 | 58.976097
140.327281 | 59.314732
163.715156 | 58.956631
187.103031 | 59.065502
210.490906 | 59.21912
233.878781 | 59.327545
257.266672 | 59.271374
280.654563 | 59.309772
304.042438 | 59.150887
327.430313 | 63.800976
350.818188 | 70.997704
374.206063 | 74.432976
397.593938 | 74.418289
420.981813 | 74.531654
444.369688 | 73.788254
467.757563 | 74.7873
491.145469 | 75.591957
514.533344 | 75.527443
537.921188 | 75.096413
561.309125 | 74.83712
584.697 | 74.942772
608.084875 | 75.914902
631.47275 | 75.04673
654.860625 | 75.267738
678.2485 | 74.54464
701.636375 | 74.808655
725.02425 | 74.60466
748.412125 | 74.558914
771.8 | 74.776566
795.187875 | 74.846855
818.57575 | 75.948746
841.963625 | 75.864861
865.3515 | 75.117439
888.739375 | 75.795944
912.12725 | 75.664078
935.515125 | 76.04924
958.903063 | 77.20903
982.290938 | 77.127869
1005.678813 | 76.20974
1029.066688 | 76.074554
1052.4545 | 76.989143
1075.842375 | 76.837524
1099.23025 | 76.193611
1122.61825 | 75.565567
1146.006125 | 78.179413
1169.394 | 77.672279
1192.781875 | 77.10836
1216.16975 | 77.430122
1239.557625 | 77.24865
1262.9455 | 76.664688
1286.333375 | 77.565971
1309.72125 | 76.872574
1333.109125 | 75.445183
1356.497 | 75.577408
1379.884875 | 76.688591
1403.27275 | 77.306793
1426.660625 | 76.27301
1450.0485 | 77.062088
1473.436375 | 77.394691
1496.82425 | 76.497444
1520.212125 | 75.506813
1543.6 | 75.229294
1566.987875 | 76.055244
1590.37575 | 75.667755
1613.763625 | 75.257553
1637.1515 | 75.544304
1660.539375 | 75.881691
1683.92725 | 75.73111
1707.315125 | 75.638351
1730.703 | 76.812172
1754.090875 | 75.987625
1777.47875 | 75.782761
1800.866625 | 75.218628
1824.2545 | 75.536995
1847.642375 | 76.740913
1871.03025 | 76.461624
1894.41825 | 75.824303
1917.806125 | 75.955688
1941.194 | 75.642227
1964.581875 | 75.796173
1987.96975 | 75.693558
2011.357625 | 75.634087
2034.7455 | 75.493607
2058.133375 | 75.732346
2081.52125 | 75.298248
2104.909 | 75.005379
2128.297 | 75.367149
2151.68475 | 75.129089
2175.07275 | 75.221466
2198.4605 | 75.321907
2221.8485 | 75.240974
2245.2365 | 75.155731
2268.62425 | 75.504578
2292.01225 | 75.310539
2315.4 | 75.86985
2338.788 | 74.948753
2362.17575 | 75.679558
2385.56375 | 75.862213
2408.9515 | 74.73027
2432.3395 | 74.534164
2455.72725 | 74.452568
2479.11525 | 73.560822
2502.503 | 71.046509
2525.891 | 68.266998
2549.27875 | 67.621788
2572.66675 | 67.495316
2596.0545 | 67.22612
2619.4425 | 67.261047
2642.83025 | 67.450577
2666.21825 | 67.815552
2689.606 | 68.083214
2712.994 | 67.785049
2736.38175 | 70.461632
2759.76975 | 70.099625
2783.1575 | 68.593658
2806.5455 | 67.844582
2829.93325 | 68.003647
2853.32125 | 67.696304
2876.709 | 69.746849
2900.097 | 69.453247
2923.48475 | 67.741928
2946.87275 | 67.53743
2970.2605 | 67.674042
2993.6485 | 68.259933
3017.0365 | 70.808472
3040.42425 | 70.612457
3063.81225 | 70.476883
3087.2 | 70.322304
3110.588 | 68.734528
3133.97575 | 68.474342
3157.36375 | 70.37883
3180.7515 | 70.514656
3204.1395 | 69.550865
3227.52725 | 66.402924
3250.91525 | 62.276054
3274.303 | 60.000637
3297.691 | 59.217651
3321.07875 | 59.428917
3344.46675 | 56.838013
3367.8545 | 55.438366
3391.2425 | 55.540096
3414.63025 | 53.762703
3438.01825 | 52.045429
3461.406 | 51.753525
3484.794 | 49.341602
3508.18175 | 48.975613
3531.56975 | 48.178646
3554.9575 | 48.282406
3578.3455 | 47.875557
3601.73325 | 47.526207
3625.12125 | 47.187984
3648.509 | 49.305946
3671.897 | 53.87315
3695.28475 | 56.107883
3718.67275 | 56.295097
3742.0605 | 56.352005
3765.4485 | 55.602428
3788.8365 | 55.288128
3812.22425 | 55.519096
3835.61225 | 55.529331
3859 | 55.768181