## Values
Fieldname | Fieldvalue | Fieldunit
DateTime | 5/14/2026 10:53:27 PM
Coating_TS_LimitMinAbs | 70 | g/m²
Coating_TS_Nominal | 70 | g/m²
CoilID | 810830

## LengthProfiles
Length [m] | LP_Coating_TS_Avg [g/m²]
0 | 56.164875
22.838617 | 56.163666
45.677234 | 56.08625
68.515852 | 55.823318
91.354469 | 56.088379
114.193086 | 56.190907
137.031703 | 56.225716
159.870313 | 56.599682
182.708938 | 56.231361
205.547563 | 56.18264
228.386172 | 56.048267
251.224781 | 55.890297
274.063406 | 55.986042
296.902031 | 56.420303
319.740625 | 62.84779
342.57925 | 63.346371
365.417875 | 69.03331
388.2565 | 68.94001
411.095125 | 69.482437
433.933719 | 70.493393
456.772344 | 70.071846
479.610969 | 69.567612
502.449563 | 70.185715
525.288188 | 69.158882
548.126813 | 69.235123
570.965438 | 69.075691
593.804063 | 68.839378
616.642688 | 68.586349
639.48125 | 67.374832
662.319875 | 66.899521
685.1585 | 66.506714
707.997125 | 66.930801
730.83575 | 67.198868
753.674375 | 67.147743
776.513 | 66.86161
799.351625 | 66.978622
822.19025 | 67.42585
845.028813 | 67.694756
867.867438 | 68.09024
890.706063 | 68.059029
913.544688 | 68.613312
936.383313 | 70.375427
959.221938 | 70.521156
982.060563 | 70.738922
1004.899125 | 71.349083
1027.73775 | 70.977966
1050.576375 | 71.218071
1073.415 | 68.858437
1096.253625 | 68.710365
1119.09225 | 69.387238
1141.930875 | 70.788055
1164.7695 | 71.054642
1187.608125 | 70.948112
1210.44675 | 70.63324
1233.285375 | 69.749046
1256.124 | 68.753143
1278.9625 | 68.975197
1301.801125 | 69.606392
1324.63975 | 68.845329
1347.478375 | 70.327606
1370.317 | 70.019524
1393.155625 | 67.863632
1415.99425 | 68.275749
1438.832875 | 68.97805
1461.6715 | 70.487541
1484.510125 | 69.922546
1507.34875 | 69.108688
1530.187375 | 70.805603
1553.026 | 70.79837
1575.864625 | 68.759666
1598.70325 | 69.277473
1621.541875 | 70.133804
1644.3805 | 69.540794
1667.219 | 71.314003
1690.057625 | 70.078453
1712.89625 | 70.859924
1735.734875 | 70.982712
1758.5735 | 68.984535
1781.412125 | 68.725922
1804.25075 | 68.692299
1827.089375 | 69.322021
1849.928 | 70.202934
1872.766625 | 70.472435
1895.60525 | 68.897346
1918.443875 | 69.19783
1941.2825 | 69.258583
1964.121125 | 69.437759
1986.95975 | 69.068733
2009.79825 | 68.739372
2032.636875 | 70.426346
2055.4755 | 70.790794
2078.314125 | 70.728561
2101.15275 | 70.288254
2123.9915 | 71.235764
2146.83 | 70.785324
2169.66875 | 68.855354
2192.50725 | 68.89669
2215.34575 | 70.691803
2238.1845 | 71.126907
2261.023 | 69.642693
2283.86175 | 69.941017
2306.70025 | 69.027153
2329.539 | 69.92244
2352.3775 | 71.020554
2375.21625 | 70.773796
2398.05475 | 69.187622
2420.8935 | 69.116844
2443.732 | 71.16011
2466.57075 | 71.396935
2489.40925 | 71.141548
2512.248 | 71.217148
2535.0865 | 70.692268
2557.925 | 70.943794
2580.76375 | 69.44854
2603.60225 | 69.202522
2626.441 | 69.093384
2649.2795 | 70.123032
2672.11825 | 70.771645
2694.95675 | 71.410126
2717.7955 | 71.885277
2740.634 | 71.359474
2763.47275 | 70.333122
2786.31125 | 71.299873
2809.15 | 70.860466
2831.9885 | 70.552551
2854.82725 | 70.896271
2877.66575 | 69.617996
2900.5045 | 65.638924
2923.343 | 62.247314
2946.1815 | 61.814762
2969.02025 | 59.208538
2991.85875 | 58.640457
3014.6975 | 54.734894
3037.536 | 54.574505
3060.37475 | 54.373081
3083.21325 | 54.78051
3106.052 | 54.543259
3128.8905 | 53.175591
3151.72925 | 52.431377
3174.56775 | 52.311054
3197.4065 | 51.3876
3220.245 | 50.851032
3243.08375 | 50.500111
3265.92225 | 50.221222
3288.761 | 50.441559
3311.5995 | 49.945663
3334.438 | 49.970673
3357.27675 | 50.058945
3380.11525 | 50.01012
3402.954 | 50.099014
3425.7925 | 50.0895
3448.63125 | 50.297523
3471.46975 | 50.305981
3494.3085 | 50.653732
3517.147 | 50.219784
3539.98575 | 49.664707
3562.82425 | 49.714027
3585.663 | 49.546291
3608.5015 | 49.402679
3631.34025 | 49.530087
3654.17875 | 49.735664
3677.01725 | 49.923805
3699.856 | 54.08971
3722.6945 | 55.311436
3745.53325 | 56.153858
3768.37175 | 57.111481
3791.2105 | 56.384869
3814.049 | 56.251335
3836.88775 | 55.948601
3859.72625 | 54.882969
3882.565 | 52.935734
3905.4035 | 56.308624
3928.24225 | 56.297188
3951.08075 | 55.641273
3973.9195 | 56.495834
3996.758 | 56.329533
4019.5965 | 56.757469
4042.43525 | 56.982197
4065.27375 | 56.300552
4088.1125 | 56.861565
4110.951 | 56.198219
4133.78975 | 55.692825
4156.62825 | 55.989708
4179.467 | 55.950024
4202.3055 | 56.007187
4225.144 | 56.055046
4247.983 | 55.887459
4270.8215 | 56.211975
4293.66 | 55.961586
4316.4985 | 56.1166
4339.3375 | 56.252621
4362.176 | 55.977859
4385.0145 | 56.003384
4407.853 | 55.953678
4430.6915 | 55.856712
4453.5305 | 55.948837
4476.369 | 56.006748
4499.2075 | 55.477791
4522.046 | 55.481598
4544.885 | 56.306
4567.7235 | 57.069344
4590.562 | 70.189728
4613.4005 | 70.121109
4636.2395 | 69.302971
4659.078 | 69.259918
4681.9165 | 69.201416
4704.755 | 69.497528
4727.594 | 70.804077
4750.4325 | 70.815575
4773.271 | 69.280731
4796.1095 | 69.224693
4818.948 | 68.879601
4841.787 | 68.870491
4864.6255 | 70.184807
4887.464 | 69.650673
4910.3025 | 68.671753
4933.1415 | 68.648705
4955.98 | 68.573837
4978.8185 | 68.412376
5001.657 | 68.961372
5024.496 | 68.841103
5047.3345 | 68.019325
5070.173 | 68.104416
5093.0115 | 68.41494
5115.85 | 68.464424
5138.689 | 69.051147
5161.5275 | 68.283142
5184.366 | 67.47892
5207.2045 | 67.815765
5230.0435 | 69.061676
5252.882 | 68.98735
5275.7205 | 69.125282
5298.559 | 69.2948
5321.398 | 69.060852
5344.2365 | 69.17363
5367.075 | 68.614265
5389.9135 | 70.2397
5412.7525 | 70.957375
5435.591 | 71.480103
5458.4295 | 71.709953
5481.268 | 62.940659
5504.1065 | 64.001068
5526.9455 | 63.507904
5549.784 | 63.951412
5572.6225 | 56.252655
5595.461 | 44.439465
5618.3 | 43.277908
5641.1385 | 43.075756
5663.977 | 54.350609
5686.8155 | 62.631996
5709.6545 | 62.085949
5732.493 | 66.268417
5755.3315 | 76.824837
5778.17 | 76.919037
5801.009 | 77.038345
5823.8475 | 77.288139
5846.686 | 79.248474
5869.5245 | 79.183159
5892.363 | 78.987534
5915.202 | 77.593285
5938.0405 | 75.726349
5960.879 | 76.203979
5983.7175 | 76.095177
6006.5565 | 76.419884
6029.395 | 76.023285
6052.2335 | 76.160774
6075.072 | 76.191048
6097.911 | 76.29483
6120.7495 | 76.004211
6143.588 | 76.125343
6166.4265 | 74.46476
6189.2655 | 75.510674
6212.104 | 75.053001
6234.9425 | 76.652695
6257.781 | 76.240013
6280.6195 | 75.701698
6303.4585 | 74.848824
6326.297 | 74.893646
6349.1355 | 74.148941
6371.974 | 74.316322
6394.813 | 74.662872
6417.6515 | 75.734116
6440.49 | 75.842995
6463.3285 | 77.58477
6486.1675 | 78.498917
6509.006 | 91.468369
6531.8445 | 89.77636
6554.683 | 88.883194
6577.522 | 88.840576
6600.3605 | 89.038658
6623.199 | 89.159073
6646.0375 | 88.508827
6668.876 | 88.102592
6691.715 | 78.744385
6714.5535 | 75.510201
6737.392 | 75.47216
6760.2305 | 76.156403
6783.0695 | 77.720482
6805.908 | 79.095688
6828.7465 | 83.475403
6851.585 | 101.795502
6874.424 | 95.78968
6897.2625 | 96.301956
6920.101 | 96.688217
6942.9395 | 95.867371
6965.778 | 83.08548
6988.617 | 79.616714
7011.4555 | 79.148941
7034.294 | 79.58358
7057.1325 | 79.297623
7079.9715 | 79.117287
7102.81 | 75.405937
7125.6485 | 74.041534
7148.487 | 73.160484
7171.326 | 71.181381
7194.1645 | 69.454033
7217.003 | 68.687843
7239.8415 | 68.097939
7262.6805 | 68.047058
7285.519 | 66.511238
7308.3575 | 64.293854
7331.196 | 62.552059
7354.0345 | 62.433392
7376.8735 | 61.706497
7399.712 | 61.855907
7422.5505 | 62.21384
7445.389 | 62.088329
7468.228 | 62.133099
7491.0665 | 61.970745
7513.905 | 61.412109
7536.7435 | 62.22348
7559.5825 | 62.307182
7582.421 | 62.249283
7605.2595 | 62.996586
7628.098 | 61.990261
7650.937 | 63.007175
7673.7755 | 62.768299
7696.614 | 62.611042
7719.4525 | 62.308365
7742.291 | 63.287285
7765.13 | 65.430984
7787.9685 | 73.258385
7810.807 | 76.051941
7833.6455 | 68.367142
7856.4845 | 69.355865
7879.323 | 69.769249
7902.1615 | 68.428185
7925 | 67.211273