## Values
Fieldname | Fieldvalue | Fieldunit
DateTime | 5/15/2026 12:48:27 AM
Coating_TS_LimitMinAbs | 70 | g/m²
Coating_TS_Nominal | 70 | g/m²
CoilID | 810530

## LengthProfiles
Length [m] | LP_Coating_TS_Avg [g/m²]
0 | 68.253632
25.01923 | 68.242889
50.038461 | 67.628166
75.057688 | 67.964127
100.076922 | 68.386444
125.096156 | 69.007874
150.115375 | 68.823517
175.134609 | 69.184456
200.153844 | 66.384712
225.173078 | 67.361885
250.192313 | 67.396324
275.211531 | 67.530319
300.23075 | 67.767998
325.25 | 67.798233
350.269219 | 67.148399
375.288469 | 67.422104
400.307688 | 67.327736
425.326906 | 67.785553
450.346156 | 67.12532
475.365375 | 67.10582
500.384625 | 67.696892
525.403813 | 67.175903
550.423063 | 67.127823
575.442313 | 67.425514
600.4615 | 66.882278
625.48075 | 67.251907
650.5 | 67.449455
675.51925 | 67.579521
700.538438 | 68.412003
725.557688 | 67.947296
750.576938 | 67.693985
775.596125 | 67.649536
800.615375 | 67.89817
825.634625 | 68.234818
850.653813 | 67.442268
875.673063 | 67.509209
900.692313 | 70.144394
925.7115 | 70.510544
950.73075 | 71.163971
975.75 | 71.036041
1000.76925 | 69.639153
1025.788438 | 69.705444
1050.807625 | 70.022888
1075.826875 | 69.499199
1100.846125 | 69.401184
1125.865375 | 66.607002
1150.884625 | 66.310265
1175.903875 | 66.40049
1200.923 | 66.34877
1225.94225 | 67.732613
1250.9615 | 69.390404
1275.98075 | 68.048363
1301 | 69.526634
1326.01925 | 68.745819
1351.0385 | 68.00296
1376.057625 | 68.382492
1401.076875 | 68.663315
1426.096125 | 69.374405
1451.115375 | 69.510574
1476.134625 | 69.386887
1501.153875 | 69.330276
1526.173 | 69.231186
1551.19225 | 68.936218
1576.2115 | 69.074181
1601.23075 | 69.051552
1626.25 | 66.760353
1651.26925 | 65.792709
1676.2885 | 66.276772
1701.307625 | 68.732849
1726.326875 | 68.254646
1751.346125 | 65.936111
1776.365375 | 65.56768
1801.384625 | 65.900864
1826.403875 | 65.684174
1851.423 | 67.091209
1876.44225 | 67.607216
1901.4615 | 66.798737
1926.48075 | 66.078423
1951.5 | 65.307999
1976.51925 | 65.527328
2001.5385 | 66.139359
2026.557625 | 65.889297
2051.576875 | 66.42057
2076.596125 | 66.361679
2101.61525 | 66.711266
2126.6345 | 66.39241
2151.65375 | 65.868591
2176.673 | 65.848663
2201.69225 | 66.795677
2226.7115 | 68.621819
2251.73075 | 69.093933
2276.75 | 68.364235
2301.76925 | 65.472786
2326.7885 | 65.495346
2351.80775 | 65.64518
2376.827 | 65.809082
2401.846 | 68.143448
2426.86525 | 68.431229
2451.8845 | 68.331131
2476.90375 | 68.372726
2501.923 | 68.097504
2526.94225 | 68.187325
2551.9615 | 67.900887
2576.98075 | 68.403595
2602 | 68.991562
2627.01925 | 68.247543
2652.0385 | 68.170341
2677.05775 | 67.84256
2702.077 | 65.698486
2727.096 | 66.135773
2752.11525 | 67.836395
2777.1345 | 68.925949
2802.15375 | 68.083138
2827.173 | 68.343826
2852.19225 | 68.14933
2877.2115 | 66.452385
2902.23075 | 88.972893
2927.25 | 87.487
2952.26925 | 73.050499
2977.2885 | 72.528488
3002.30775 | 72.346107
3027.327 | 67.626228
3052.346 | 66.227814
3077.36525 | 65.795967
3102.3845 | 63.124813
3127.40375 | 62.747917
3152.423 | 64.697861
3177.44225 | 62.907429
3202.4615 | 62.86948
3227.48075 | 61.754833
3252.5 | 61.289925
3277.51925 | 61.067493
3302.5385 | 59.717365
3327.55775 | 60.33794
3352.577 | 59.970703
3377.596 | 60.103443
3402.61525 | 60.140099
3427.6345 | 60.139061
3452.65375 | 59.568119
3477.673 | 59.769085
3502.69225 | 59.686329
3527.7115 | 59.487648
3552.73075 | 59.818771
3577.75 | 59.83321
3602.76925 | 59.767387
3627.7885 | 59.831757
3652.80775 | 60.836914
3677.827 | 60.977943
3702.846 | 59.702419
3727.86525 | 65.207489
3752.8845 | 58.159904
3777.90375 | 65.489632
3802.923 | 65.224373
3827.94225 | 65.568649
3852.9615 | 65.440987
3877.98075 | 65.114075
3903 | 64.905113