## Values
Fieldname | Fieldvalue | Fieldunit
DateTime | 5/15/2026 1:45:52 AM
Coating_TS_LimitMinAbs | 70 | g/m²
Coating_TS_Nominal | 70 | g/m²
CoilID | 810070

## LengthProfiles
Length [m] | LP_Coating_TS_Avg [g/m²]
0 | 65.307121
23.987654 | 65.295044
47.975309 | 65.147507
71.962961 | 72.165871
95.950617 | 64.815689
119.938273 | 65.262161
143.925922 | 65.960083
167.913578 | 65.565849
191.901234 | 65.807671
215.888891 | 65.869766
239.876547 | 65.806404
263.864188 | 65.584602
287.851844 | 65.214867
311.8395 | 65.470184
335.827156 | 65.757133
359.814813 | 65.55864
383.802469 | 65.413757
407.790125 | 65.682297
431.777781 | 65.903496
455.765438 | 66.169342
479.753094 | 65.640007
503.74075 | 65.97435
527.728375 | 65.867973
551.716063 | 68.722488
575.703688 | 68.074318
599.691375 | 68.105942
623.679 | 67.513695
647.666688 | 66.721245
671.654313 | 65.95784
695.642 | 65.526146
719.629625 | 65.315834
743.617313 | 65.262543
767.604938 | 65.590317
791.592563 | 67.588326
815.58025 | 69.70826
839.567875 | 68.109627
863.555563 | 68.479385
887.543188 | 68.532974
911.530875 | 68.395569
935.5185 | 66.230247
959.506188 | 66.448357
983.493813 | 66.040924
1007.4815 | 66.177788
1031.469125 | 67.797668
1055.45675 | 68.612213
1079.4445 | 69.322746
1103.432125 | 69.160172
1127.41975 | 69.145485
1151.407375 | 68.32032
1175.395 | 65.982506
1199.38275 | 66.37323
1223.370375 | 68.013046
1247.358 | 68.796326
1271.345625 | 69.108833
1295.333375 | 68.828194
1319.321 | 68.47982
1343.308625 | 68.993896
1367.29625 | 68.641479
1391.284 | 68.796082
1415.271625 | 69.011826
1439.25925 | 70.94635
1463.246875 | 68.642525
1487.234625 | 68.624023
1511.22225 | 69.238815
1535.209875 | 69.484344
1559.1975 | 69.446365
1583.185125 | 69.269699
1607.172875 | 69.197762
1631.1605 | 69.61776
1655.148125 | 69.15242
1679.13575 | 69.531151
1703.1235 | 69.612221
1727.111125 | 69.615997
1751.09875 | 69.764107
1775.086375 | 69.453941
1799.074125 | 69.879265
1823.06175 | 69.641373
1847.049375 | 69.644913
1871.037 | 69.72448
1895.02475 | 69.336281
1919.012375 | 68.688339
1943 | 68.633141
1966.987625 | 68.50341
1990.97525 | 68.356812
2014.963 | 67.093399
2038.950625 | 66.638695
2062.93825 | 66.325836
2086.925875 | 68.824364
2110.9135 | 68.78746
2134.90125 | 68.392776
2158.889 | 68.199951
2182.8765 | 68.093941
2206.86425 | 68.028099
2230.85175 | 68.554016
2254.8395 | 68.27993
2278.82725 | 67.945122
2302.81475 | 68.332008
2326.8025 | 66.859283
2350.79 | 66.881073
2374.77775 | 68.978584
2398.7655 | 67.326797
2422.753 | 69.331192
2446.74075 | 68.951248
2470.7285 | 69.058792
2494.716 | 69.22419
2518.70375 | 69.152077
2542.69125 | 68.996628
2566.679 | 69.319794
2590.66675 | 69.155151
2614.65425 | 69.095268
2638.642 | 68.861153
2662.62975 | 69.394859
2686.61725 | 69.280983
2710.605 | 69.053902
2734.5925 | 68.437248
2758.58025 | 68.970154
2782.568 | 68.890045
2806.5555 | 67.863602
2830.54325 | 68.320427
2854.53075 | 67.469879
2878.5185 | 68.084213
2902.50625 | 66.82402
2926.49375 | 69.114395
2950.4815 | 97.24028
2974.46925 | 90.979813
2998.45675 | 78.96254
3022.4445 | 77.938179
3046.432 | 74.057571
3070.41975 | 70.918961
3094.4075 | 71.146774
3118.395 | 71.446098
3142.38275 | 70.486595
3166.37025 | 66.787827
3190.358 | 66.822037
3214.34575 | 66.680786
3238.33325 | 66.47731
3262.321 | 66.945801
3286.30875 | 66.69693
3310.29625 | 66.754189
3334.284 | 66.167892
3358.2715 | 63.754333
3382.25925 | 62.712376
3406.247 | 62.476227
3430.2345 | 62.402393
3454.22225 | 62.437801
3478.20975 | 60.586403
3502.1975 | 59.969505
3526.18525 | 60.18285
3550.17275 | 60.549118
3574.1605 | 60.391281
3598.14825 | 61.470066
3622.13575 | 60.645687
3646.1235 | 60.735481
3670.111 | 60.660328
3694.09875 | 61.723213
3718.0865 | 70.176514
3742.074 | 62.474808
3766.06175 | 62.758202
3790.0495 | 67.308441
3814.037 | 67.607468
3838.02475 | 67.296379
3862.01225 | 67.222931
3886 | 66.456696