## Values
Fieldname | Fieldvalue | Fieldunit
DateTime | 5/15/2026 2:44:56 AM
Coating_TS_LimitMinAbs | 70 | g/m²
Coating_TS_Nominal | 70 | g/m²
CoilID | 809820

## LengthProfiles
Length [m] | LP_Coating_TS_Avg [g/m²]
0 | 68.329742
23.508982 | 68.314087
47.017965 | 67.520668
70.526945 | 67.910454
94.03593 | 68.908607
117.544914 | 70.223274
141.053891 | 69.419899
164.562875 | 68.224167
188.071859 | 68.657005
211.580844 | 68.540741
235.089828 | 68.651917
258.598813 | 69.030273
282.107781 | 69.162971
305.616781 | 68.20063
329.12575 | 68.829041
352.63475 | 68.825211
376.143719 | 68.524429
399.652688 | 68.215721
423.161688 | 68.817131
446.670656 | 70.247627
470.179656 | 70.26252
493.688625 | 70.498596
517.197625 | 70.443573
540.706625 | 70.768822
564.215563 | 70.72477
587.724563 | 69.756508
611.233563 | 70.277382
634.7425 | 70.472038
658.2515 | 70.250648
681.7605 | 69.975548
705.2695 | 69.915947
728.778438 | 70.000809
752.287438 | 69.810036
775.796438 | 69.753326
799.305375 | 69.694466
822.814375 | 69.538651
846.323375 | 69.643974
869.832375 | 69.402794
893.341313 | 69.771049
916.850313 | 67.287498
940.359313 | 67.7612
963.86825 | 69.394173
987.37725 | 69.585999
1010.88625 | 69.778847
1034.39525 | 70.272591
1057.90425 | 67.902458
1081.41325 | 68.486176
1104.922125 | 68.477158
1128.431125 | 68.186691
1151.940125 | 70.822609
1175.449125 | 70.976349
1198.958125 | 70.732147
1222.467125 | 70.822884
1245.976125 | 70.714462
1269.485 | 70.560379
1292.994 | 71.008469
1316.503 | 70.916115
1340.012 | 70.625717
1363.521 | 70.122993
1387.03 | 70.136032
1410.539 | 69.881493
1434.047875 | 69.911758
1457.556875 | 70.117119
1481.065875 | 70.60601
1504.574875 | 69.806396
1528.083875 | 70.335083
1551.592875 | 70.25087
1575.101875 | 68.367401
1598.61075 | 68.007523
1622.11975 | 71.221252
1645.62875 | 70.658813
1669.13775 | 69.751411
1692.64675 | 69.783295
1716.15575 | 70.270699
1739.66475 | 70.385551
1763.173625 | 69.627419
1786.682625 | 69.850456
1810.191625 | 69.76619
1833.700625 | 69.462242
1857.209625 | 69.721565
1880.718625 | 69.508797
1904.227625 | 70.95388
1927.7365 | 70.703568
1951.2455 | 70.457191
1974.7545 | 70.664284
1998.2635 | 70.458252
2021.7725 | 70.839752
2045.2815 | 70.550751
2068.7905 | 70.643639
2092.299375 | 71.118698
2115.8085 | 71.045235
2139.3175 | 70.650352
2162.8265 | 70.350204
2186.33525 | 69.720688
2209.84425 | 69.865791
2233.35325 | 70.036964
2256.86225 | 70.109566
2280.37125 | 69.209206
2303.88025 | 69.95636
2327.38925 | 69.913101
2350.89825 | 70.030266
2374.40725 | 68.358154
2397.91625 | 68.615669
2421.42525 | 68.986603
2444.93425 | 69.852547
2468.44325 | 69.869827
2491.95225 | 70.061661
2515.461 | 70.494797
2538.97 | 70.945984
2562.479 | 71.734352
2585.988 | 71.47467
2609.497 | 68.970818
2633.006 | 68.857498
2656.515 | 68.793236
2680.024 | 68.872681
2703.533 | 71.093956
2727.042 | 71.371422
2750.551 | 70.800522
2774.06 | 68.894653
2797.569 | 70.183678
2821.078 | 68.968369
2844.58675 | 66.329941
2868.09575 | 62.973499
2891.60475 | 80.517235
2915.11375 | 79.441017
2938.62275 | 73.735001
2962.13175 | 73.900444
2985.64075 | 72.482605
3009.14975 | 70.809937
3032.65875 | 68.337234
3056.16775 | 68.22126
3079.67675 | 65.565498
3103.18575 | 64.97821
3126.69475 | 65.357353
3150.20375 | 63.681789
3173.71275 | 63.052494
3197.2215 | 63.115108
3220.7305 | 63.385021
3244.2395 | 63.756039
3267.7485 | 63.265713
3291.2575 | 62.569344
3314.7665 | 62.262463
3338.2755 | 61.860886
3361.7845 | 61.719662
3385.2935 | 61.439365
3408.8025 | 61.792992
3432.3115 | 61.754692
3455.8205 | 61.781609
3479.3295 | 61.740963
3502.8385 | 62.0928
3526.34725 | 62.0798
3549.85625 | 61.887409
3573.36525 | 62.955608
3596.87425 | 62.992905
3620.38325 | 62.956753
3643.89225 | 63.120529
3667.40125 | 63.068874
3690.91025 | 62.635357
3714.41925 | 62.394207
3737.92825 | 66.655182
3761.43725 | 69.958237
3784.94625 | 60.503799
3808.45525 | 70.4907
3831.96425 | 71.75808
3855.473 | 73.226875
3878.982 | 71.321373
3902.491 | 71.033623
3926 | 70.142815