## Values
Fieldname | Fieldvalue | Fieldunit
DateTime | 5/15/2026 3:42:09 AM
Coating_TS_LimitMinAbs | 70 | g/m²
Coating_TS_Nominal | 70 | g/m²
CoilID | 810350

## LengthProfiles
Length [m] | LP_Coating_TS_Avg [g/m²]
0 | 70.025063
22.870371 | 70.019661
45.740742 | 69.993668
68.611109 | 70.480614
91.481484 | 70.511299
114.351859 | 67.559525
137.222219 | 66.292892
160.092594 | 66.268089
182.962969 | 65.697784
205.833344 | 66.352974
228.703719 | 66.173218
251.574078 | 65.858727
274.444438 | 66.128326
297.314813 | 66.049316
320.185188 | 66.267365
343.055563 | 66.241295
365.925938 | 66.012222
388.796313 | 65.990318
411.666688 | 65.615311
434.537063 | 66.0271
457.407438 | 65.99836
480.277781 | 65.42244
503.148156 | 65.52594
526.018563 | 65.323082
548.888875 | 65.284561
571.75925 | 65.537331
594.629625 | 65.328896
617.5 | 65.045418
640.370375 | 65.013809
663.24075 | 64.907669
686.111125 | 64.868385
708.9815 | 64.960922
731.851875 | 65.02037
754.72225 | 67.636299
777.592625 | 68.113083
800.463 | 66.292152
823.333375 | 66.268929
846.20375 | 66.296379
869.074125 | 66.584702
891.9445 | 68.048996
914.814875 | 68.014412
937.685188 | 67.357193
960.555563 | 67.360855
983.425938 | 67.303345
1006.296313 | 67.458046
1029.166688 | 67.896675
1052.037125 | 66.713455
1074.9075 | 65.795471
1097.77775 | 65.515938
1120.648125 | 66.104111
1143.5185 | 65.54435
1166.388875 | 64.374557
1189.25925 | 63.653881
1212.129625 | 63.368347
1235 | 63.286541
1257.870375 | 63.133549
1280.74075 | 63.155861
1303.611125 | 64.059196
1326.4815 | 64.322433
1349.351875 | 63.411053
1372.22225 | 63.353149
1395.092625 | 63.138496
1417.963 | 62.669029
1440.833375 | 62.195148
1463.70375 | 62.815475
1486.574125 | 62.446701
1509.4445 | 62.251286
1532.314875 | 62.36586
1555.18525 | 62.350891
1578.055625 | 62.763084
1600.926 | 62.239941
1623.796375 | 61.786854
1646.66675 | 61.90715
1669.537125 | 62.239361
1692.4075 | 61.981522
1715.277875 | 61.794128
1738.14825 | 61.646423
1761.018625 | 61.743126
1783.889 | 61.872772
1806.759375 | 61.628716
1829.62975 | 61.841068
1852.5 | 62.718933
1875.370375 | 62.775913
1898.24075 | 63.462059
1921.111125 | 63.817253
1943.9815 | 64.075027
1966.851875 | 64.326157
1989.72225 | 64.325996
2012.592625 | 63.636501
2035.463 | 63.783123
2058.333375 | 63.784634
2081.20375 | 64.026367
2104.07425 | 64.028351
2126.9445 | 63.750084
2149.815 | 63.601643
2172.68525 | 63.360451
2195.5555 | 63.403328
2218.426 | 63.349644
2241.29625 | 63.416992
2264.16675 | 63.795818
2287.037 | 63.723919
2309.9075 | 64.049942
2332.77775 | 63.915379
2355.64825 | 62.815243
2378.5185 | 63.072105
2401.389 | 62.930634
2424.25925 | 63.021309
2447.12975 | 62.837772
2470 | 85.885048
2492.8705 | 82.783119
2515.74075 | 76.39624
2538.61125 | 71.802002
2561.4815 | 72.558632
2584.352 | 78.110191
2607.22225 | 73.461327
2630.09275 | 71.767456
2652.963 | 70.780998
2675.8335 | 67.187195
2698.70375 | 67.313583
2721.57425 | 65.662636
2744.4445 | 65.141006
2767.315 | 65.269722
2790.18525 | 63.30257
2813.05575 | 63.207478
2835.926 | 63.817078
2858.7965 | 63.181797
2881.66675 | 63.206654
2904.53725 | 62.567768
2927.4075 | 63.026878
2950.27775 | 62.891651
2973.14825 | 62.848919
2996.0185 | 62.304829
3018.889 | 62.364235
3041.75925 | 61.892303
3064.62975 | 61.775978
3087.5 | 61.770802
3110.3705 | 61.357353
3133.24075 | 61.729275
3156.11125 | 61.523582
3178.9815 | 62.141273
3201.852 | 62.34129
3224.72225 | 62.144337
3247.59275 | 61.924416
3270.463 | 61.551208
3293.3335 | 61.306843
3316.20375 | 62.379894
3339.07425 | 62.988564
3361.9445 | 62.71735
3384.815 | 62.162174
3407.68525 | 62.686634
3430.55575 | 63.102264
3453.426 | 62.390541
3476.2965 | 59.886032
3499.16675 | 57.480366
3522.03725 | 61.186756
3544.9075 | 70.258797
3567.778 | 55.430054
3590.64825 | 61.922947
3613.51875 | 70.385033
3636.389 | 72.610939
3659.2595 | 73.917587
3682.12975 | 71.605782
3705 | 67.629326