## Values
Fieldname | Fieldvalue | Fieldunit
DateTime | 5/15/2026 4:41:33 AM
Coating_TS_LimitMinAbs | 70 | g/m²
Coating_TS_Nominal | 70 | g/m²
CoilID | 809920

## LengthProfiles
Length [m] | LP_Coating_TS_Avg [g/m²]
0 | 66.547134
23.464285 | 66.511856
46.92857 | 65.820702
70.392859 | 66.570343
93.857141 | 66.826355
117.321422 | 67.030426
140.785719 | 67.037132
164.25 | 67.54734
187.714281 | 67.408295
211.178563 | 68.610321
234.642844 | 68.598732
258.107141 | 66.638023
281.571438 | 66.576622
305.035719 | 66.504158
328.5 | 66.393112
351.964281 | 66.165817
375.428563 | 65.074608
398.892844 | 64.999886
422.357125 | 65.513916
445.821406 | 66.385406
469.285688 | 65.922279
492.75 | 66.643593
516.214281 | 67.818466
539.678563 | 67.934563
563.142875 | 67.746742
586.607125 | 68.233688
610.071438 | 67.624283
633.535688 | 67.823174
657 | 67.963707
680.46425 | 68.082947
703.928563 | 67.856323
727.392813 | 67.99559
750.857125 | 67.59655
774.321438 | 67.522545
797.785688 | 67.430374
821.25 | 67.560143
844.71425 | 67.735909
868.178563 | 66.485153
891.642813 | 66.167122
915.107125 | 66.153862
938.571375 | 66.058945
962.035688 | 66.467644
985.5 | 68.210167
1008.96425 | 68.155907
1032.428563 | 68.201157
1055.892875 | 68.710625
1079.357125 | 69.230751
1102.821375 | 68.505333
1126.28575 | 68.620667
1149.75 | 68.250511
1173.21425 | 69.097359
1196.6785 | 70.177963
1220.142875 | 70.016037
1243.607125 | 68.65564
1267.071375 | 69.471626
1290.535625 | 69.955284
1314 | 70.067947
1337.46425 | 68.693993
1360.9285 | 69.022667
1384.392875 | 68.590958
1407.857125 | 68.307785
1431.321375 | 68.435951
1454.785625 | 68.293472
1478.25 | 69.689697
1501.71425 | 70.271927
1525.1785 | 70.004395
1548.642875 | 70.233307
1572.107125 | 71.125259
1595.571375 | 70.817383
1619.035625 | 71.051399
1642.5 | 70.665047
1665.96425 | 71.274895
1689.4285 | 70.876884
1712.892875 | 68.884712
1736.357125 | 69.761383
1759.821375 | 69.802124
1783.285625 | 69.848946
1806.75 | 70.230186
1830.21425 | 68.980469
1853.6785 | 68.483887
1877.14275 | 68.373756
1900.607125 | 68.263786
1924.071375 | 68.691719
1947.535625 | 70.515045
1971 | 70.549141
1994.46425 | 70.585953
2017.9285 | 70.490837
2041.39275 | 70.403885
2064.857125 | 70.208725
2088.321375 | 70.341919
2111.78575 | 70.223221
2135.25 | 70.202103
2158.71425 | 71.323021
2182.1785 | 71.555679
2205.64275 | 71.293289
2229.107 | 71.71981
2252.5715 | 71.53846
2276.03575 | 70.410233
2299.5 | 69.785347
2322.96425 | 70.296478
2346.4285 | 70.592255
2369.89275 | 69.474922
2393.357 | 69.941933
2416.82125 | 69.976089
2440.28575 | 68.805336
2463.75 | 61.671112
2487.21425 | 65.109726
2510.6785 | 66.73317
2534.14275 | 67.143951
2557.607 | 66.199211
2581.07125 | 66.503525
2604.53575 | 66.365402
2628 | 66.270264
2651.46425 | 68.787773
2674.9285 | 68.557198
2698.39275 | 68.608482
2721.857 | 67.125206
2745.32125 | 63.021816
2768.78575 | 61.753689
2792.25 | 78.667068
2815.71425 | 76.703247
2839.1785 | 76.405579
2862.64275 | 76.302124
2886.107 | 73.020859
2909.57125 | 69.157089
2933.03575 | 68.177299
2956.5 | 67.881126
2979.96425 | 66.479935
3003.4285 | 66.212013
3026.89275 | 66.238876
3050.357 | 66.316399
3073.82125 | 66.414986
3097.28575 | 65.179199
3120.75 | 64.932983
3144.21425 | 64.6912
3167.6785 | 63.571465
3191.14275 | 63.336521
3214.607 | 63.276543
3238.07125 | 63.611736
3261.53575 | 62.561394
3285 | 62.987957
3308.46425 | 61.888466
3331.9285 | 62.419582
3355.39275 | 61.487221
3378.857 | 61.89101
3402.32125 | 61.990162
3425.78575 | 62.239037
3449.25 | 62.170471
3472.71425 | 62.38517
3496.1785 | 62.523956
3519.64275 | 62.916878
3543.107 | 62.89156
3566.57125 | 62.484028
3590.03575 | 63.511551
3613.5 | 63.314148
3636.96425 | 62.776886
3660.4285 | 63.316406
3683.89275 | 62.747311
3707.357 | 63.128139
3730.82125 | 63.355042
3754.2855 | 63.106346
3777.75 | 72.927216
3801.21425 | 61.210056
3824.6785 | 64.213905
3848.14275 | 69.096718
3871.607 | 69.882294
3895.07125 | 69.240715
3918.5355 | 71.847054
3942 | 70.991486