## Values
Fieldname | Fieldvalue | Fieldunit
DateTime | 5/15/2026 5:43:28 AM
Coating_TS_LimitMinAbs | 70 | g/m²
Coating_TS_Nominal | 70 | g/m²
CoilID | 810580

## LengthProfiles
Length [m] | LP_Coating_TS_Avg [g/m²]
0 | 69.554108
22.4 | 69.548096
44.8 | 69.2043
67.2 | 67.68853
89.6 | 68.820282
112 | 68.786385
134.4 | 67.207397
156.8 | 67.183739
179.2 | 66.471672
201.6 | 64.968323
224 | 65.824112
246.4 | 67.386314
268.8 | 68.308884
291.2 | 69.410446
313.6 | 69.242874
336 | 68.706001
358.4 | 69.488892
380.8 | 67.635895
403.2 | 67.756821
425.6 | 67.503082
448 | 68.113914
470.4 | 70.205154
492.8 | 70.203308
515.2 | 68.493797
537.6 | 67.183846
560 | 67.024704
582.4 | 67.209236
604.8 | 67.092957
627.2 | 67.217384
649.6 | 67.377625
672 | 67.079269
694.4 | 64.761154
716.8 | 64.140518
739.2 | 64.201813
761.6 | 64.309448
784 | 64.013351
806.4 | 63.595314
828.8 | 65.320564
851.2 | 65.57682
873.6 | 65.225311
896 | 65.9543
918.4 | 66.37735
940.8 | 66.319435
963.2 | 66.123985
985.6 | 65.880943
1008 | 65.438248
1030.4 | 65.771317
1052.8 | 65.422058
1075.2 | 65.761917
1097.6 | 65.366699
1120 | 65.261787
1142.4 | 64.66172
1164.8 | 64.481812
1187.2 | 64.0261
1209.6 | 64.07711
1232 | 63.233921
1254.4 | 63.493042
1276.8 | 63.913773
1299.2 | 64.153595
1321.6 | 63.701416
1344 | 64.480835
1366.4 | 63.381054
1388.8 | 64.158363
1411.2 | 64.42408
1433.6 | 64.481262
1456 | 62.873306
1478.4 | 62.732563
1500.8 | 63.227112
1523.2 | 64.018814
1545.6 | 63.13905
1568 | 63.370373
1590.4 | 63.72187
1612.8 | 64.005363
1635.2 | 63.983162
1657.6 | 63.31559
1680 | 63.853264
1702.4 | 63.801781
1724.8 | 63.046738
1747.2 | 64.037849
1769.6 | 64.431931
1792 | 63.974232
1814.4 | 64.467644
1836.8 | 64.89402
1859.2 | 63.925259
1881.6 | 64.03389
1904 | 62.635303
1926.4 | 62.42757
1948.8 | 62.05846
1971.2 | 62.267651
1993.6 | 65.249077
2016 | 64.710449
2038.4 | 62.497665
2060.8 | 62.33585
2083.2 | 63.24258
2105.6 | 63.084015
2128 | 63.141525
2150.4 | 63.396893
2172.8 | 63.561989
2195.2 | 63.052074
2217.6 | 63.417858
2240 | 63.645435
2262.4 | 64.104637
2284.8 | 64.059525
2307.2 | 64.519279
2329.6 | 64.575981
2352 | 64.97979
2374.4 | 64.654701
2396.8 | 64.620575
2419.2 | 64.983398
2441.6 | 65.026573
2464 | 65.289177
2486.4 | 64.767838
2508.8 | 62.758675
2531.2 | 74.929535
2553.6 | 74.553139
2576 | 72.189888
2598.4 | 71.917221
2620.8 | 72.192093
2643.2 | 72.349426
2665.6 | 72.57563
2688 | 73.000908
2710.4 | 72.811401
2732.8 | 73.351868
2755.2 | 73.470154
2777.6 | 73.369728
2800 | 69.202263
2822.4 | 66.875481
2844.8 | 74.470337
2867.2 | 73.213417
2889.6 | 74.662971
2912 | 74.889793
2934.4 | 74.235619
2956.8 | 69.631317
2979.2 | 67.659531
3001.6 | 67.982506
3024 | 68.052757
3046.4 | 67.981827
3068.8 | 64.99894
3091.2 | 63.682117
3113.6 | 63.722
3136 | 63.433525
3158.4 | 63.46125
3180.8 | 63.08815
3203.2 | 62.115585
3225.6 | 62.698345
3248 | 62.64035
3270.4 | 63.250282
3292.8 | 63.380695
3315.2 | 63.546555
3337.6 | 63.524643
3360 | 62.878265
3382.4 | 63.416729
3404.8 | 62.573528
3427.2 | 63.336182
3449.6 | 62.370625
3472 | 62.00161
3494.4 | 62.797791
3516.8 | 62.845467
3539.2 | 62.963108
3561.6 | 62.620777
3584 | 62.85619
3606.4 | 62.684242
3628.8 | 61.806019
3651.2 | 61.905128
3673.6 | 71.265671
3696 | 71.36956
3718.4 | 64.062233
3740.8 | 68.770721
3763.2 | 68.738312
3785.6 | 68.53035
3808 | 63.882366
3830.4 | 61.74958
3852.8 | 61.392101
3875.2 | 60.883221
3897.6 | 57.534634
3920 | 63.78278