## Values
Fieldname | Fieldvalue | Fieldunit
DateTime | 5/15/2026 6:41:22 AM
Coating_TS_LimitMinAbs | 100 | g/m²
Coating_TS_Nominal | 100 | g/m²
CoilID | 812740

## LengthProfiles
Length [m] | LP_Coating_TS_Avg [g/m²]
0 | 129.334335
16.850932 | 129.320206
33.701863 | 128.804199
50.552797 | 134.551285
67.403727 | 135.455338
84.254656 | 154.636765
101.105594 | 160.665924
117.956523 | 145.251419
134.807453 | 130.109131
151.658391 | 130.147247
168.509313 | 129.626297
185.36025 | 130.249268
202.211188 | 121.01342
219.062109 | 112.389793
235.913047 | 113.121284
252.763969 | 113.211006
269.614906 | 112.315628
286.465844 | 99.838402
303.316781 | 99.38002
320.167688 | 99.145142
337.018625 | 99.033134
353.869563 | 98.508339
370.7205 | 98.565041
387.571438 | 98.521736
404.422375 | 98.668037
421.273281 | 96.520065
438.124219 | 96.353821
454.975156 | 96.120125
471.826094 | 95.963776
488.677031 | 94.641708
505.527938 | 92.128975
522.378875 | 92.432617
539.229813 | 92.387978
556.08075 | 92.572235
572.931688 | 92.253006
589.782625 | 92.174934
606.633563 | 92.164101
623.4845 | 91.684494
640.335375 | 91.829376
657.186313 | 92.060524
674.03725 | 92.544395
690.888188 | 92.284737
707.739125 | 92.132401
724.590063 | 92.004578
741.441 | 92.010635
758.291938 | 91.881607
775.142875 | 91.934418
791.993813 | 92.165771
808.84475 | 92.431648
825.695625 | 92.454887
842.546563 | 92.382889
859.3975 | 92.09742
876.248438 | 91.874519
893.099375 | 91.948929
909.950313 | 91.736572
926.80125 | 91.44043
943.652188 | 91.541336
960.503125 | 91.737991
977.354063 | 91.737663
994.204938 | 91.416077
1011.055875 | 91.545563
1027.906813 | 91.423195
1044.75775 | 90.854149
1061.60875 | 90.280083
1078.459625 | 90.763969
1095.3105 | 91.059959
1112.1615 | 91.207222
1129.012375 | 90.976707
1145.863375 | 91.151527
1162.71425 | 91.279251
1179.56525 | 91.455559
1196.416125 | 91.16938
1213.267125 | 91.482376
1230.118 | 91.216187
1246.969 | 92.027985
1263.819875 | 92.14035
1280.67075 | 92.259041
1297.52175 | 92.198372
1314.372625 | 91.659065
1331.223625 | 91.669228
1348.0745 | 92.107933
1364.9255 | 93.087921
1381.776375 | 89.970482
1398.627375 | 90.383545
1415.47825 | 90.078056
1432.32925 | 89.805832
1449.180125 | 89.834297
1466.031 | 89.774208
1482.882 | 89.549149
1499.732875 | 89.475983
1516.583875 | 89.682365
1533.43475 | 89.582253
1550.28575 | 89.079338
1567.136625 | 88.145874
1583.987625 | 88.080505
1600.8385 | 88.302231
1617.6895 | 88.096397
1634.540375 | 87.866173
1651.39125 | 88.208382
1668.24225 | 88.024323
1685.093125 | 88.280342
1701.944125 | 88.108269
1718.795 | 87.691437
1735.646 | 88.232285
1752.496875 | 88.142883
1769.347875 | 87.970451
1786.19875 | 87.436935
1803.049625 | 87.658325
1819.900625 | 87.803276
1836.7515 | 87.994171
1853.6025 | 87.987251
1870.453375 | 88.090996
1887.304375 | 88.095261
1904.15525 | 88.014221
1921.00625 | 87.784081
1937.857125 | 88.504959
1954.708125 | 89.232063
1971.559 | 88.953827
1988.409875 | 84.737892
2005.260875 | 83.847328
2022.11175 | 83.694328
2038.96275 | 83.437912
2055.813625 | 83.300781
2072.664625 | 78.865685
2089.5155 | 80.810959
2106.3665 | 91.206787
2123.2175 | 90.437157
2140.06825 | 89.902489
2156.91925 | 88.690842
2173.77025 | 88.310219
2190.621 | 87.189484
2207.472 | 87.272888
2224.323 | 87.192299
2241.174 | 87.504662
2258.02475 | 88.009354
2274.87575 | 86.12336
2291.72675 | 85.046196
2308.57775 | 84.957863
2325.4285 | 89.684494
2342.2795 | 90.167305
2359.1305 | 89.804337
2375.98125 | 89.000175
2392.83225 | 86.85598
2409.68325 | 85.468109
2426.53425 | 84.892227
2443.385 | 84.645996
2460.236 | 85.798637
2477.087 | 94.123398
2493.938 | 99.826538
2510.78875 | 100.608429
2527.63975 | 100.039932
2544.49075 | 99.861984
2561.3415 | 100.063858
2578.1925 | 100.224678
2595.0435 | 100.352509
2611.8945 | 100.559906
2628.74525 | 99.645729
2645.59625 | 99.571983
2662.44725 | 99.190239
2679.29825 | 95.672081
2696.149 | 90.180504
2713 | 86.748764