## Values
Fieldname | Fieldvalue | Fieldunit
DateTime | 5/15/2026 7:43:22 AM
Coating_TS_LimitMinAbs | 138 | g/m²
Coating_TS_Nominal | 138 | g/m²
CoilID | 825600

## LengthProfiles
Length [m] | LP_Coating_TS_Avg [g/m²]
0 | 98.035698
12.627907 | 98.0336
25.255814 | 97.717857
37.883723 | 97.477829
50.511629 | 97.751297
63.139535 | 99.140724
75.767445 | 99.565025
88.395352 | 103.54084
101.023258 | 107.336052
113.651164 | 107.576172
126.27907 | 108.08419
138.906984 | 107.9049
151.534891 | 106.540329
164.162797 | 100.695641
176.790703 | 106.628746
189.418609 | 109.148682
202.046516 | 104.766815
214.674422 | 98.724991
227.302328 | 97.244064
239.930234 | 97.085152
252.558141 | 97.198143
265.186063 | 96.98114
277.813969 | 97.139282
290.441875 | 104.732544
303.069781 | 107.874367
315.697688 | 108.249199
328.325594 | 107.134964
340.9535 | 108.160736
353.581406 | 108.009064
366.209313 | 116.553276
378.837219 | 124.316696
391.465125 | 126.34021
404.093031 | 126.548325
416.720938 | 128.229767
429.348844 | 127.423935
441.97675 | 126.632515
454.604656 | 128.513443
467.232563 | 126.275352
479.860469 | 106.194855
492.488375 | 106.048958
505.116281 | 107.164406
517.744188 | 105.77002
530.372125 | 106.395164
543 | 111.554771
555.627938 | 115.87999
568.255813 | 114.856621
580.88375 | 115.938316
593.511625 | 115.668312
606.139563 | 115.811775
618.767438 | 118.794228
631.395375 | 123.105766
644.02325 | 126.344582
656.651188 | 126.926682
669.279063 | 126.424492
681.907 | 127.030151
694.534875 | 126.951172
707.162813 | 125.774849
719.790688 | 125.558685
732.418625 | 127.385468
745.0465 | 127.214874
757.674438 | 124.136055
770.302313 | 128.599747
782.93025 | 127.728058
795.558125 | 127.758316
808.186063 | 128.514374
820.814 | 128.157272
833.441875 | 128.604187
846.069813 | 129.147186
858.697688 | 128.431915
871.325625 | 129.28508
883.9535 | 128.63295
896.581438 | 128.529953
909.209313 | 128.400818
921.83725 | 126.676086
934.465125 | 132.80542
947.093063 | 132.634094
959.720938 | 132.637283
972.348875 | 131.451324
984.97675 | 123.557663
997.604688 | 123.567986
1010.232563 | 124.965195
1022.8605 | 125.180923
1035.488375 | 124.916107
1048.116313 | 125.690765
1060.74425 | 124.602203
1073.372125 | 124.159981
1086 | 124.693649
1098.627875 | 124.484093
1111.255875 | 124.704521
1123.88375 | 124.583908
1136.511625 | 124.568672
1149.1395 | 125.629189
1161.7675 | 124.949554
1174.395375 | 122.540421
1187.02325 | 122.714783
1199.651125 | 124.332687
1212.279125 | 124.754074
1224.907 | 125.335716
1237.534875 | 125.158768
1250.162875 | 122.637817
1262.79075 | 122.741051
1275.418625 | 123.051903
1288.0465 | 122.749031
1300.6745 | 123.432579
1313.302375 | 123.019531
1325.93025 | 124.041306
1338.558125 | 123.571251
1351.186125 | 122.716339
1363.814 | 123.772392
1376.441875 | 124.069412
1389.06975 | 123.709999
1401.69775 | 125.175224
1414.325625 | 132.344147
1426.9535 | 141.240417
1439.581375 | 140.193619
1452.209375 | 141.397293
1464.83725 | 143.851791
1477.465125 | 140.871521
1490.093 | 141.485901
1502.721 | 139.772797
1515.348875 | 139.83699
1527.97675 | 139.070602
1540.604625 | 138.808243
1553.232625 | 141.170547
1565.8605 | 139.6539
1578.488375 | 139.318008
1591.11625 | 139.915512
1603.74425 | 139.545059
1616.372125 | 140.544449
1629 | 140.876282
1641.628 | 138.450729
1654.255875 | 135.889908
1666.88375 | 136.36113
1679.511625 | 135.557861
1692.139625 | 135.305069
1704.7675 | 134.652496
1717.395375 | 135.003738
1730.02325 | 137.149902
1742.65125 | 136.937088
1755.279125 | 136.300507
1767.907 | 136.870148
1780.534875 | 142.845062
1793.162875 | 143.224625
1805.79075 | 143.295654
1818.418625 | 142.595734
1831.0465 | 144.213531
1843.6745 | 145.654312
1856.302375 | 146.848557
1868.93025 | 145.391174
1881.558125 | 145.115479
1894.186125 | 145.096832
1906.814 | 146.923218
1919.441875 | 144.805344
1932.06975 | 140.826584
1944.69775 | 126.182869
1957.325625 | 133.937851
1969.9535 | 147.880814
1982.581375 | 146.52803
1995.209375 | 145.874741
2007.83725 | 146.461975
2020.465125 | 141.797684
2033.093125 | 142.487244
2045.721 | 143.018509
2058.348875 | 137.983719
2070.97675 | 128.203217
2083.60475 | 118.643677
2096.232625 | 117.981804
2108.8605 | 116.767929
2121.4885 | 114.892868
2134.11625 | 114.29911
2146.74425 | 110.57235
2159.37225 | 110.255379
2172 | 109.594505