## Values
Fieldname | Fieldvalue | Fieldunit
DateTime | 5/15/2026 8:41:14 AM
Coating_TS_LimitMinAbs | 138 | g/m²
Coating_TS_Nominal | 138 | g/m²
CoilID | 813750

## LengthProfiles
Length [m] | LP_Coating_TS_Avg [g/m²]
0 | 137.763672
9.397436 | 137.706024
18.794871 | 134.368088
28.192307 | 124.823341
37.589742 | 117.891571
46.98718 | 108.945313
56.384613 | 103.087135
65.782047 | 95.004585
75.179484 | 91.571953
84.576922 | 91.84407
93.974359 | 96.1353
103.371789 | 96.009605
112.769227 | 97.788307
122.166664 | 95.062485
131.564094 | 94.330162
140.961531 | 101.320763
150.358969 | 114.516098
159.756406 | 113.609871
169.153844 | 113.75444
178.551281 | 111.12664
187.948719 | 109.298462
197.346141 | 115.980873
206.743578 | 115.863235
216.141016 | 116.153786
225.538453 | 109.904617
234.935891 | 100.235542
244.333328 | 105.38987
253.730766 | 112.879692
263.128188 | 117.487564
272.525625 | 115.890266
281.923063 | 113.819527
291.3205 | 113.398392
300.717938 | 111.07476
310.115375 | 121.527428
319.512813 | 127.274727
328.91025 | 126.274879
338.307688 | 124.364983
347.705125 | 124.369209
357.102563 | 129.156158
366.5 | 127.92733
375.897438 | 129.393585
385.294844 | 124.082245
394.692281 | 124.095482
404.089719 | 124.785072
413.487156 | 128.729156
422.884594 | 129.574158
432.282031 | 129.389084
441.679469 | 124.594208
451.076906 | 122.326126
460.474344 | 125.028572
469.871781 | 128.111389
479.269219 | 128.436432
488.666656 | 130.070251
498.064094 | 122.752335
507.461531 | 121.49762
516.858969 | 125.152679
526.256375 | 127.119728
535.653813 | 127.834221
545.05125 | 124.848373
554.448688 | 118.397194
563.846125 | 120.853119
573.243563 | 119.6884
582.641 | 113.973061
592.038438 | 119.346191
601.435875 | 115.608444
610.833313 | 115.386711
620.23075 | 120.210846
629.628188 | 120.279831
639.025625 | 121.013634
648.423063 | 121.364517
657.8205 | 121.310295
667.217938 | 126.629837
676.615375 | 130.159973
686.012813 | 132.684235
695.41025 | 133.132446
704.807688 | 131.048859
714.205125 | 129.049484
723.602563 | 128.310257
733 | 131.029694
742.397438 | 127.349472
751.794875 | 127.678864
761.19225 | 121.529404
770.589688 | 117.471367
779.987125 | 122.648567
789.384563 | 119.939468
798.782 | 120.680099
808.179438 | 119.06028
817.576875 | 113.112427
826.974313 | 113.710472
836.37175 | 118.959808
845.769188 | 116.701508
855.166625 | 116.670639
864.564063 | 113.144043
873.9615 | 111.96093
883.358938 | 119.944336
892.756375 | 120.554375
902.153813 | 121.581223
911.55125 | 120.185806
920.948688 | 123.087952
930.346125 | 121.565872
939.743563 | 121.528595
949.141 | 121.897903
958.538438 | 120.666542
967.935875 | 120.649879
977.333313 | 120.614998
986.73075 | 125.678551
996.128188 | 127.741547
1005.525625 | 127.894577
1014.923063 | 127.48333
1024.3205 | 127.369537
1033.717938 | 127.01664
1043.115375 | 129.699295
1052.51275 | 134.408142
1061.91025 | 137.645905
1071.307625 | 134.037216
1080.705125 | 136.524948
1090.1025 | 138.774078
1099.5 | 140.927216
1108.897375 | 139.558548
1118.294875 | 140.987808
1127.69225 | 140.13353
1137.08975 | 139.511475
1146.487125 | 135.857941
1155.884625 | 136.247559
1165.282 | 135.490814
1174.6795 | 133.440231
1184.076875 | 131.445541
1193.474375 | 131.299133
1202.87175 | 131.614532
1212.269125 | 127.816933
1221.666625 | 127.735603
1231.064 | 126.908234
1240.4615 | 128.942093
1249.858875 | 128.751663
1259.256375 | 128.959686
1268.65375 | 129.368927
1278.05125 | 128.664612
1287.448625 | 127.541321
1296.846125 | 128.343918
1306.2435 | 127.255028
1315.641 | 127.310913
1325.038375 | 125.982689
1334.435875 | 123.884552
1343.83325 | 123.041573
1353.23075 | 122.763527
1362.628125 | 131.907913
1372.025625 | 130.655411
1381.423 | 132.15538
1390.8205 | 129.715408
1400.217875 | 129.573608
1409.615375 | 130.314529
1419.01275 | 126.524147
1428.41025 | 124.641808
1437.807625 | 124.140984
1447.205125 | 129.975296
1456.6025 | 129.375595
1466 | 129.395706