## Values
Fieldname | Fieldvalue | Fieldunit
DateTime | 5/15/2026 9:41:07 AM
Coating_TS_LimitMinAbs | 138 | g/m²
Coating_TS_Nominal | 138 | g/m²
CoilID | 805400

## LengthProfiles
Length [m] | LP_Coating_TS_Avg [g/m²]
0 | 129.374435
9.062111 | 129.354538
18.124223 | 125.110291
27.186334 | 124.347427
36.248445 | 125.875496
45.310555 | 128.579468
54.372668 | 128.794739
63.434781 | 127.145203
72.496891 | 124.710831
81.559 | 126.16433
90.621109 | 130.862991
99.683227 | 129.337372
108.745336 | 117.79364
117.807445 | 111.662682
126.869563 | 120.66069
135.931672 | 124.895714
144.993781 | 120.428947
154.055891 | 120.967293
163.118 | 117.286568
172.180109 | 122.943184
181.242219 | 125.2658
190.304344 | 121.143845
199.366453 | 123.738022
208.428563 | 125.581261
217.490672 | 124.852341
226.552781 | 128.221954
235.614891 | 130.285309
244.677 | 125.151398
253.739125 | 124.57756
262.801219 | 120.86438
271.863344 | 124.106255
280.925438 | 126.953896
289.987563 | 127.345222
299.049688 | 128.255234
308.111781 | 123.847504
317.173906 | 122.015419
326.236 | 124.67263
335.298125 | 126.423447
344.360219 | 127.475662
353.422344 | 125.299652
362.484438 | 121.261093
371.546563 | 119.32029
380.608688 | 122.136406
389.670781 | 125.00338
398.732906 | 126.42112
407.795 | 125.483063
416.857125 | 121.627953
425.919219 | 120.970535
434.981344 | 123.863785
444.043469 | 129.065445
453.105563 | 130.504456
462.167688 | 128.37619
471.229781 | 126.663002
480.291906 | 127.561188
489.354 | 130.477097
498.416125 | 130.840454
507.47825 | 130.975967
516.540344 | 125.112053
525.602438 | 127.35128
534.664563 | 129.448151
543.726688 | 131.91452
552.788813 | 130.279694
561.850875 | 128.667557
570.913 | 127.097061
579.975125 | 126.828819
589.03725 | 131.823532
598.099375 | 131.202972
607.161438 | 130.179398
616.223563 | 126.049721
625.285688 | 124.664574
634.347813 | 129.118103
643.409875 | 131.020752
652.472 | 131.926895
661.534125 | 127.220139
670.59625 | 126.804817
679.658375 | 126.557182
688.720438 | 131.772018
697.782563 | 131.186356
706.844688 | 129.083817
715.906813 | 126.164803
724.968875 | 125.797699
734.031 | 130.757401
743.093125 | 129.529465
752.15525 | 131.22052
761.217375 | 125.921883
770.279438 | 123.317688
779.341563 | 124.142578
788.403688 | 129.852737
797.465813 | 129.748871
806.527938 | 131.170547
815.59 | 128.147949
824.652125 | 126.037735
833.71425 | 127.5532
842.776375 | 130.649551
851.838438 | 129.76413
860.900563 | 131.175491
869.962688 | 126.96759
879.024813 | 125.316238
888.086938 | 129.507385
897.149 | 130.371964
906.211125 | 129.4599
915.27325 | 127.810387
924.335375 | 128.741669
933.397438 | 128.966843
942.459563 | 129.7155
951.521688 | 123.535934
960.583813 | 115.630188
969.645938 | 115.857124
978.708 | 122.748924
987.770125 | 131.773651
996.83225 | 129.686371
1005.894375 | 129.777542
1014.9565 | 129.182068
1024.018563 | 129.054794
1033.080688 | 127.385834
1042.142813 | 126.727005
1051.204875 | 124.714592
1060.267 | 121.217346
1069.329125 | 122.857605
1078.39125 | 123.161469
1087.453375 | 128.137482
1096.5155 | 130.175644
1105.577625 | 129.505295
1114.63975 | 128.5793
1123.70175 | 128.801407
1132.763875 | 130.035599
1141.826 | 131.191971
1150.888125 | 128.525299
1159.95025 | 127.960014
1169.012375 | 130.120499
1178.0745 | 131.018661
1187.136625 | 133.664459
1196.19875 | 133.57428
1205.26075 | 132.978668
1214.322875 | 133.084808
1223.385 | 133.794357
1232.447125 | 133.852753
1241.50925 | 135.388596
1250.571375 | 141.394485
1259.6335 | 141.368835
1268.695625 | 141.51712
1277.75775 | 139.642593
1286.81975 | 134.461243
1295.881875 | 128.639053
1304.944 | 127.559128
1314.006125 | 130.807587
1323.06825 | 132.872269
1332.130375 | 133.111053
1341.1925 | 132.28186
1350.254625 | 124.748512
1359.31675 | 123.412056
1368.37875 | 122.284897
1377.440875 | 123.85305
1386.503 | 128.147415
1395.565125 | 127.311584
1404.62725 | 128.670959
1413.689375 | 125.256119
1422.7515 | 123.143547
1431.813625 | 122.549118
1440.87575 | 122.583466
1449.93775 | 121.124344
1458.999875 | 127.408516