## Values
Fieldname | Fieldvalue | Fieldunit
DateTime | 5/15/2026 10:40:37 AM
Coating_TS_LimitMinAbs | 138 | g/m²
Coating_TS_Nominal | 138 | g/m²
CoilID | 826230

## LengthProfiles
Length [m] | LP_Coating_TS_Avg [g/m²]
0 | 126.276649
8.672619 | 125.803879
17.345238 | 124.867699
26.017857 | 125.017998
34.690477 | 125.662796
43.363094 | 128.333405
52.035715 | 128.667953
60.708336 | 133.54631
69.380953 | 135.738159
78.05357 | 133.908676
86.726188 | 129.32106
95.398813 | 127.944008
104.07143 | 130.108307
112.744047 | 133.977386
121.416672 | 136.481995
130.089289 | 135.581802
138.761906 | 136.17897
147.434531 | 131.764542
156.107141 | 125.78196
164.779766 | 119.697304
173.452375 | 117.603363
182.125 | 131.448761
190.797625 | 127.460892
199.470234 | 115.015549
208.142859 | 118.130936
216.815484 | 119.050186
225.488094 | 116.139267
234.160719 | 117.210312
242.833344 | 119.026176
251.505953 | 122.223564
260.178578 | 121.933266
268.851188 | 123.280769
277.523813 | 123.719826
286.196438 | 120.62059
294.869063 | 116.368866
303.541656 | 116.333862
312.214281 | 115.232521
320.886906 | 120.721596
329.559531 | 121.12632
338.232156 | 119.393242
346.90475 | 122.615356
355.577375 | 117.150581
364.25 | 115.713264
372.922625 | 116.961311
381.59525 | 120.91552
390.267875 | 126.518349
398.940469 | 127.225311
407.613094 | 126.581978
416.285719 | 127.667145
424.958344 | 122.134888
433.630969 | 119.280624
442.303563 | 120.009644
450.976188 | 123.381828
459.648813 | 125.572311
468.321438 | 124.7612
476.994063 | 127.356125
485.666688 | 123.358322
494.339281 | 121.670029
503.011906 | 119.721207
511.684531 | 120.71991
520.357156 | 125.446983
529.02975 | 125.329651
537.702375 | 126.827682
546.375 | 124.843636
555.047625 | 119.461845
563.72025 | 118.790764
572.392875 | 118.765266
581.0655 | 123.608437
589.738125 | 126.32412
598.41075 | 126.929169
607.083313 | 123.945602
615.755938 | 119.27314
624.428563 | 123.435471
633.101188 | 122.745132
641.773813 | 130.848343
650.446438 | 131.009308
659.119063 | 131.520081
667.791688 | 131.149094
676.464313 | 124.198868
685.136938 | 122.494881
693.8095 | 122.796272
702.482125 | 130.147354
711.15475 | 131.913132
719.827375 | 131.565994
728.5 | 132.182709
737.172625 | 125.102455
745.84525 | 123.702461
754.517875 | 124.38134
763.1905 | 129.79248
771.863125 | 132.588165
780.53575 | 131.876389
789.208313 | 131.962692
797.880938 | 134.245209
806.553563 | 131.177414
815.226188 | 130.086823
823.898813 | 129.411285
832.571438 | 134.363556
841.244063 | 130.425659
849.916688 | 129.360962
858.589313 | 129.882019
867.261938 | 125.178543
875.934563 | 125.773056
884.607125 | 128.651077
893.27975 | 133.542465
901.952375 | 130.107681
910.625 | 130.616394
919.297625 | 131.034119
927.97025 | 130.523132
936.642875 | 129.864914
945.3155 | 130.606979
953.988125 | 128.287842
962.66075 | 129.062027
971.333375 | 127.861626
980.005938 | 127.057327
988.678563 | 126.306229
997.351188 | 124.981865
1006.023813 | 125.609802
1014.696438 | 121.771774
1023.369063 | 117.281998
1032.041688 | 123.603706
1040.714313 | 124.024376
1049.386875 | 121.355507
1058.0595 | 115.64447
1066.732125 | 114.3274
1075.40475 | 116.25013
1084.077375 | 116.563004
1092.75 | 116.739571
1101.422625 | 115.527969
1110.09525 | 112.52903
1118.767875 | 113.022797
1127.4405 | 112.206223
1136.113125 | 113.100159
1144.78575 | 106.797249
1153.458375 | 108.386108
1162.131 | 106.343964
1170.803625 | 100.145111
1179.47625 | 99.109756
1188.148875 | 98.020111
1196.8215 | 97.812851
1205.494 | 98.834801
1214.166625 | 104.40596
1222.83925 | 114.011192
1231.511875 | 108.698715
1240.1845 | 108.810509
1248.857125 | 116.262413
1257.52975 | 118.030685
1266.202375 | 114.660645
1274.875 | 118.12339
1283.547625 | 123.229164
1292.22025 | 121.488083
1300.892875 | 123.599136
1309.5655 | 121.802513
1318.238125 | 117.925499
1326.91075 | 116.502655
1335.583375 | 107.937256
1344.256 | 101.567398
1352.928625 | 120.44854
1361.60125 | 119.821655
1370.273875 | 113.924004
1378.9465 | 111.144188
1387.619 | 110.92672
1396.291625 | 115.78672
1404.96425 | 114.75293
1413.636875 | 110.928795
1422.3095 | 106.987068
1430.982125 | 102.816483
1439.65475 | 97.914665
1448.327375 | 98.652687
1457 | 99.870827