## Values
Fieldname | Fieldvalue | Fieldunit
DateTime | 5/15/2026 11:33:17 AM
Coating_TS_LimitMinAbs | 138 | g/m²
Coating_TS_Nominal | 138 | g/m²
CoilID | 815920

## LengthProfiles
Length [m] | LP_Coating_TS_Avg [g/m²]
0 | 124.967659
7.992063 | 125.003609
15.984127 | 132.431412
23.976191 | 131.967072
31.968254 | 124.34182
39.960316 | 103.807396
47.952383 | 101.417984
55.944445 | 107.839371
63.936508 | 99.138344
71.92857 | 86.929306
79.920633 | 91.293831
87.912695 | 90.945442
95.904766 | 93.298706
103.896828 | 116.863441
111.888891 | 116.038528
119.880953 | 121.769615
127.873016 | 121.842484
135.865078 | 121.368675
143.857141 | 124.767265
151.849203 | 123.13047
159.841266 | 133.711655
167.833328 | 136.68634
175.825391 | 145.530655
183.817453 | 142.882462
191.809531 | 144.149719
199.801594 | 150.167023
207.793656 | 149.514252
215.785719 | 144.743988
223.777781 | 143.305466
231.769844 | 147.461304
239.761906 | 140.82666
247.753969 | 140.005081
255.746031 | 141.850159
263.738094 | 148.977463
271.730156 | 138.78569
279.722219 | 133.244766
287.714281 | 132.869385
295.706344 | 128.807648
303.698406 | 134.302216
311.690469 | 136.83493
319.682531 | 136.294586
327.674594 | 131.922852
335.666656 | 131.02507
343.658719 | 129.395111
351.650781 | 134.960281
359.642844 | 134.258423
367.634906 | 131.580643
375.626969 | 128.278732
383.619063 | 128.669586
391.611125 | 132.410767
399.603188 | 135.782547
407.59525 | 132.449097
415.587313 | 129.094711
423.579375 | 127.126389
431.571438 | 126.523949
439.5635 | 133.93515
447.555563 | 133.944809
455.547625 | 128.723785
463.539688 | 128.238693
471.53175 | 129.497971
479.523813 | 135.28891
487.515875 | 136.780869
495.507938 | 134.26033
503.5 | 134.389328
511.492063 | 132.31218
519.484125 | 131.888214
527.476188 | 132.938446
535.46825 | 132.203445
543.460313 | 133.37207
551.452375 | 131.950714
559.444438 | 130.783508
567.4365 | 132.421295
575.428563 | 131.259979
583.420625 | 130.238113
591.412688 | 130.316345
599.40475 | 127.662117
607.396813 | 126.296844
615.388875 | 125.191658
623.380938 | 124.359848
631.373 | 124.178818
639.365063 | 124.407959
647.357125 | 126.255684
655.349188 | 134.22612
663.34125 | 129.076462
671.333313 | 130.742722
679.325375 | 132.66156
687.317438 | 133.09993
695.3095 | 133.295395
703.301563 | 133.96489
711.293625 | 132.914734
719.285688 | 132.569672
727.27775 | 132.313004
735.269813 | 133.144638
743.261875 | 136.40686
751.253938 | 135.743713
759.246 | 133.419296
767.238125 | 133.36972
775.230188 | 135.637436
783.22225 | 135.409439
791.214313 | 132.756973
799.206375 | 133.202744
807.198438 | 134.205734
815.1905 | 131.627213
823.182563 | 129.244858
831.174625 | 130.852249
839.166688 | 133.313278
847.15875 | 132.218964
855.150813 | 127.322548
863.142875 | 127.886833
871.134938 | 127.8088
879.127 | 131.501694
887.119063 | 130.368042
895.111125 | 127.80484
903.103188 | 126.352135
911.09525 | 129.809097
919.087313 | 130.926071
927.079375 | 131.016541
935.071438 | 127.883705
943.0635 | 126.818459
951.055563 | 133.178665
959.047625 | 132.742249
967.039688 | 130.825775
975.03175 | 128.58287
983.023813 | 127.222908
991.015875 | 132.244141
999.007938 | 132.485611
1007 | 129.114288