## Values
Fieldname | Fieldvalue | Fieldunit
DateTime | 5/15/2026 1:20:59 PM
Coating_TS_LimitMinAbs | 138 | g/m²
Coating_TS_Nominal | 138 | g/m²
CoilID | 815910

## LengthProfiles
Length [m] | LP_Coating_TS_Avg [g/m²]
0 | 130.377441
8.465116 | 130.313812
16.930232 | 125.603416
25.395348 | 125.261147
33.860465 | 131.656525
42.325582 | 131.873428
50.790695 | 129.863708
59.255813 | 121.761131
67.72093 | 126.849854
76.186047 | 138.392578
84.651164 | 142.702438
93.116281 | 142.971939
101.581391 | 140.258072
110.046508 | 140.195816
118.511625 | 147.510757
126.976742 | 148.096268
135.441859 | 142.459534
143.906969 | 142.351501
152.372094 | 138.911377
160.837203 | 146.861984
169.302328 | 139.607483
177.767438 | 131.474274
186.232563 | 134.165604
194.697672 | 139.452103
203.162781 | 144.157883
211.627906 | 142.375977
220.093016 | 136.229568
228.558141 | 133.280624
237.02325 | 143.597397
245.488375 | 141.1978
253.953484 | 143.014557
262.418594 | 134.667908
270.883719 | 137.388809
279.348844 | 140.262924
287.813938 | 141.813812
296.279063 | 139.09198
304.744188 | 136.028046
313.209313 | 143.098358
321.674406 | 143.915817
330.139531 | 143.034454
338.604656 | 137.12088
347.06975 | 136.598267
355.534875 | 141.968063
364 | 135.385773
372.465125 | 130.552612
380.930219 | 128.300293
389.395344 | 128.040741
397.860469 | 133.176224
406.325563 | 135.888504
414.790688 | 129.777161
423.255813 | 125.933159
431.720938 | 131.090942
440.186031 | 136.462357
448.651156 | 135.797363
457.116281 | 128.363998
465.581406 | 129.088425
474.0465 | 134.389343
482.511625 | 136.587967
490.97675 | 136.590668
499.441844 | 128.824509
507.906969 | 127.454269
516.372094 | 133.397003
524.837188 | 136.403351
533.302313 | 135.361069
541.767438 | 131.239182
550.232563 | 128.367142
558.697688 | 134.069122
567.162813 | 129.030075
575.627875 | 126.039024
584.093 | 135.61525
592.558125 | 141.065033
601.02325 | 131.367142
609.488375 | 132.918259
617.9535 | 137.800964
626.418625 | 137.694199
634.883688 | 131.351257
643.348813 | 131.868668
651.813938 | 130.349442
660.279063 | 127.625237
668.744188 | 127.092987
677.209313 | 126.479675
685.674438 | 123.581337
694.1395 | 126.105721
702.604625 | 123.790504
711.06975 | 120.094391
719.534875 | 122.534515
728 | 123.479347
736.465125 | 127.409714
744.93025 | 123.773613
753.395313 | 125.407684
761.860438 | 124.685883
770.325563 | 124.282112
778.790688 | 124.828613
787.255813 | 126.139252
795.720938 | 126.826569
804.186063 | 124.051086
812.651125 | 123.689674
821.11625 | 123.986992
829.581375 | 124.063683
838.0465 | 124.310539
846.511625 | 123.271385
854.97675 | 124.034798
863.441875 | 124.97448
871.907 | 129.911026
880.372063 | 129.544937
888.837188 | 124.737518
897.302313 | 125.976799
905.767438 | 128.40979
914.232563 | 126.969994
922.697688 | 122.799484
931.162813 | 120.312843
939.627875 | 127.561768
948.093 | 130.455841
956.558125 | 129.813705
965.02325 | 125.894661
973.488375 | 121.689049
981.9535 | 120.172958
990.418625 | 118.066856
998.883688 | 127.073296
1007.348813 | 127.509026
1015.813938 | 124.361046
1024.279063 | 119.20488
1032.744188 | 118.482307
1041.209313 | 122.928116
1049.674375 | 127.87957
1058.1395 | 133.292831
1066.604625 | 130.308167
1075.06975 | 130.738708
1083.534875 | 134.348465
1092 | 134.336121