## Values
Fieldname | Fieldvalue | Fieldunit
DateTime | 5/15/2026 4:02:50 PM
Coating_TS_LimitMinAbs | 138 | g/m²
Coating_TS_Nominal | 138 | g/m²
CoilID | 826550

## LengthProfiles
Length [m] | LP_Coating_TS_Avg [g/m²]
0 | 140.280746
10.082759 | 140.261581
20.165518 | 137.342316
30.248277 | 133.586273
40.331035 | 138.683731
50.413793 | 141.221848
60.496555 | 130.07312
70.579313 | 98.054695
80.66207 | 97.536575
90.744828 | 98.140274
100.827586 | 96.414604
110.910344 | 94.667496
120.993109 | 95.606064
131.075859 | 115.30838
141.158625 | 132.771378
151.241375 | 137.653641
161.324141 | 140.222061
171.406906 | 139.803543
181.489656 | 137.562561
191.572422 | 137.093445
201.655172 | 138.271759
211.737938 | 136.546112
221.820688 | 136.798645
231.903453 | 135.704453
241.986219 | 140.444153
252.068969 | 139.063416
262.151719 | 142.026398
272.2345 | 139.035446
282.31725 | 136.097427
292.4 | 142.621979
302.48275 | 143.385513
312.565531 | 141.202896
322.648281 | 141.246201
332.731031 | 141.862183
342.813813 | 140.382599
352.896563 | 139.256607
362.979313 | 140.935852
373.062063 | 141.320084
383.144844 | 142.86647
393.227594 | 139.139023
403.310344 | 138.487411
413.393125 | 137.233658
423.475875 | 131.315765
433.558625 | 138.033661
443.641375 | 141.615952
453.724156 | 143.909958
463.806906 | 144.916382
473.889656 | 139.635849
483.972438 | 138.840591
494.055188 | 144.010468
504.137938 | 142.34404
514.220688 | 140.727829
524.303438 | 133.374451
534.386188 | 129.797516
544.469 | 129.69191
554.55175 | 136.857773
564.6345 | 139.777161
574.71725 | 134.730545
584.8 | 137.750549
594.88275 | 136.234039
604.9655 | 141.955551
615.048313 | 140.510803
625.131063 | 142.171982
635.213813 | 143.675476
645.296563 | 134.91629
655.379313 | 137.746414
665.462063 | 144.503464
675.544813 | 142.520615
685.627625 | 144.719131
695.710375 | 145.501694
705.793125 | 143.677017
715.875875 | 137.376038
725.958625 | 141.479126
736.041375 | 144.531342
746.124125 | 143.654068
756.206938 | 145.019623
766.289688 | 142.425919
776.372438 | 143.083862
786.455188 | 136.581573
796.537938 | 134.611282
806.620688 | 144.584549
816.703438 | 143.145325
826.78625 | 143.464386
836.869 | 143.395081
846.95175 | 144.958954
857.0345 | 144.812286
867.11725 | 136.182114
877.2 | 136.013474
887.28275 | 143.123215
897.365563 | 143.228271
907.448313 | 145.710861
917.531063 | 146.289749
927.613813 | 145.278793
937.696563 | 139.993515
947.779313 | 137.133911
957.862063 | 145.446655
967.944875 | 146.791885
978.027625 | 146.860367
988.110375 | 146.090317
998.193125 | 145.972229
1008.275875 | 144.862869
1018.358625 | 145.008209
1028.441375 | 142.170731
1038.524125 | 142.580872
1048.606875 | 144.697693
1058.689625 | 144.656174
1068.772375 | 142.939346
1078.85525 | 133.211868
1088.938 | 133.284302
1099.02075 | 134.904678
1109.1035 | 145.115646
1119.18625 | 145.780914
1129.269 | 146.312302
1139.35175 | 145.527451
1149.4345 | 146.476471
1159.51725 | 147.956741
1169.6 | 147.459686
1179.68275 | 146.284973
1189.7655 | 147.319275
1199.84825 | 146.770782
1209.931 | 148.796356
1220.013875 | 147.75058
1230.096625 | 145.504395
1240.179375 | 144.200928
1250.262125 | 140.725784
1260.344875 | 140.780167
1270.427625 | 142.713104
1280.510375 | 142.226059
1290.593125 | 139.531174
1300.675875 | 140.1819
1310.758625 | 138.833496
1320.841375 | 137.478043
1330.924125 | 135.777176
1341.006875 | 134.733246
1351.089625 | 134.861954
1361.172375 | 134.402603
1371.25525 | 134.797821
1381.338 | 133.255051
1391.42075 | 133.653809
1401.5035 | 133.787567
1411.58625 | 135.385284
1421.669 | 135.037674
1431.75175 | 137.027084
1441.8345 | 139.880798
1451.91725 | 140.180634
1462 | 140.584015