## Values
Fieldname | Fieldvalue | Fieldunit
DateTime | 5/12/2026 9:12:38 PM
Coating_TS_LimitMinAbs | 70 | g/m²
Coating_TS_Nominal | 70 | g/m²
CoilID | 810860

## LengthProfiles
Length [m] | LP_Coating_TS_Avg [g/m²]
0 | 71.560043
23.638555 | 71.541122
47.277109 | 70.950699
70.915664 | 70.161171
94.554219 | 70.044495
118.192773 | 69.027649
141.831328 | 67.325012
165.469875 | 67.694427
189.108438 | 67.460243
212.747 | 67.200241
236.385547 | 67.069275
260.024094 | 67.125244
283.662656 | 67.169014
307.301219 | 67.503876
330.93975 | 67.142181
354.578313 | 67.312027
378.216875 | 67.59024
401.855438 | 67.347702
425.494 | 67.135178
449.132531 | 67.390633
472.771094 | 67.280945
496.409656 | 67.323341
520.048188 | 67.348808
543.68675 | 67.936829
567.325313 | 67.468163
590.963875 | 67.196602
614.602438 | 67.366669
638.241 | 67.05201
661.8795 | 67.226593
685.518063 | 66.897507
709.156625 | 66.714363
732.795188 | 67.261192
756.43375 | 67.180702
780.072313 | 66.624725
803.710875 | 66.621613
827.349438 | 66.453056
850.988 | 66.334663
874.6265 | 66.743393
898.265063 | 67.717758
921.903625 | 66.179092
945.542188 | 65.947403
969.18075 | 66.21006
992.819313 | 66.325378
1016.457875 | 66.14035
1040.096375 | 66.322456
1063.735 | 66.211609
1087.3735 | 66.090118
1111.012125 | 66.214279
1134.650625 | 65.8573
1158.289125 | 66.325165
1181.92775 | 66.606628
1205.56625 | 67.941437
1229.204875 | 68.36557
1252.843375 | 68.208023
1276.482 | 68.692017
1300.1205 | 67.563026
1323.759 | 66.979538
1347.397625 | 66.295776
1371.036125 | 66.009285
1394.67475 | 66.062996
1418.31325 | 66.139893
1441.951875 | 65.715858
1465.590375 | 65.818115
1489.229 | 65.611259
1512.8675 | 65.806702
1536.506 | 65.577095
1560.144625 | 65.868149
1583.783125 | 66.352242
1607.42175 | 65.948921
1631.06025 | 66.222946
1654.698875 | 65.812912
1678.337375 | 66.049026
1701.976 | 65.899895
1725.6145 | 65.54554
1749.253 | 65.361656
1772.891625 | 65.784073
1796.530125 | 65.551247
1820.16875 | 65.520523
1843.80725 | 65.39579
1867.445875 | 65.43235
1891.084375 | 65.490944
1914.722875 | 65.541679
1938.3615 | 65.751549
1962 | 65.405266
1985.638625 | 65.507416
2009.277125 | 65.576561
2032.91575 | 65.492676
2056.55425 | 65.683777
2080.19275 | 65.687698
2103.83125 | 65.71418
2127.47 | 65.690948
2151.1085 | 65.473557
2174.747 | 65.546715
2198.3855 | 65.46122
2222.02425 | 65.651535
2245.66275 | 65.71624
2269.30125 | 65.44017
2292.93975 | 67.170189
2316.57825 | 67.741791
2340.217 | 67.835457
2363.8555 | 67.542107
2387.494 | 66.759102
2411.1325 | 66.370758
2434.77125 | 66.089531
2458.40975 | 65.391632
2482.04825 | 65.267647
2505.68675 | 65.413254
2529.32525 | 65.610626
2552.964 | 65.786217
2576.6025 | 65.358284
2600.241 | 65.51088
2623.8795 | 65.488129
2647.518 | 65.412483
2671.15675 | 65.900452
2694.79525 | 65.401215
2718.43375 | 65.800613
2742.07225 | 65.740128
2765.711 | 65.636177
2789.3495 | 65.465912
2812.988 | 65.639801
2836.6265 | 65.671745
2860.265 | 65.448868
2883.90375 | 65.145058
2907.54225 | 61.740837
2931.18075 | 61.260456
2954.81925 | 60.184708
2978.458 | 83.253754
3002.0965 | 83.251144
3025.735 | 75.700859
3049.3735 | 71.233223
3073.012 | 70.08342
3096.65075 | 70.232147
3120.28925 | 70.284714
3143.92775 | 69.068092
3167.56625 | 68.613579
3191.205 | 68.732536
3214.8435 | 68.952255
3238.482 | 69.795128
3262.1205 | 68.40377
3285.759 | 67.511856
3309.39775 | 66.52713
3333.03625 | 65.589119
3356.67475 | 65.892891
3380.31325 | 65.608688
3403.952 | 65.915314
3427.5905 | 66.025314
3451.229 | 66.39444
3474.8675 | 66.319405
3498.506 | 66.152901
3522.14475 | 65.354034
3545.78325 | 64.992691
3569.42175 | 65.440826
3593.06025 | 65.588783
3616.69875 | 65.333649
3640.3375 | 65.05114
3663.976 | 65.391319
3687.6145 | 65.431938
3711.253 | 65.79496
3734.89175 | 68.057243
3758.53025 | 73.394791
3782.16875 | 82.952438
3805.80725 | 83.61116
3829.44575 | 82.891113
3853.0845 | 90.329376
3876.723 | 93.360817
3900.3615 | 70.046532
3924 | 71.224022