## Values
Fieldname | Fieldvalue | Fieldunit
DateTime | 5/12/2026 10:11:46 PM
Coating_TS_LimitMinAbs | 70 | g/m²
Coating_TS_Nominal | 70 | g/m²
CoilID | 811000

## LengthProfiles
Length [m] | LP_Coating_TS_Avg [g/m²]
0 | 71.074631
23.628742 | 71.071014
47.257484 | 70.863235
70.886227 | 71.199074
94.514969 | 72.497063
118.143711 | 70.813934
141.772453 | 70.426582
165.401188 | 70.700218
189.029938 | 68.520737
212.658688 | 61.845325
236.287422 | 59.138195
259.916156 | 58.591755
283.544906 | 59.580791
307.173656 | 69.705505
330.802375 | 70.916023
354.431125 | 70.733871
378.059875 | 70.224625
401.688625 | 70.291245
425.317375 | 70.630516
448.946094 | 71.006149
472.574844 | 71.71167
496.203594 | 76.24762
519.832313 | 76.386551
543.461063 | 76.212502
567.089813 | 76.007034
590.718563 | 76.42514
614.347313 | 76.280472
637.976063 | 76.3545
661.60475 | 76.071396
685.2335 | 75.335007
708.86225 | 75.276505
732.491 | 74.793121
756.11975 | 75.001968
779.7485 | 75.070877
803.37725 | 75.069962
827.006 | 75.821609
850.63475 | 75.514305
874.263438 | 75.36969
897.892188 | 75.367584
921.520938 | 75.014511
945.149688 | 74.77861
968.778438 | 74.803841
992.407188 | 74.850327
1016.035938 | 75.517044
1039.664625 | 75.264923
1063.293375 | 75.218445
1086.922125 | 74.504562
1110.550875 | 75.344604
1134.179625 | 74.918747
1157.808375 | 74.924965
1181.437125 | 74.479477
1205.065875 | 74.708755
1228.694625 | 74.50399
1252.323375 | 74.598145
1275.952125 | 75.965675
1299.580875 | 76.915543
1323.2095 | 77.008148
1346.83825 | 77.573296
1370.467 | 77.665115
1394.09575 | 77.029533
1417.7245 | 76.944328
1441.35325 | 76.411949
1464.982 | 77.031174
1488.61075 | 76.181671
1512.2395 | 76.38427
1535.86825 | 76.03582
1559.497 | 75.331268
1583.12575 | 74.147598
1606.7545 | 73.81411
1630.38325 | 73.825836
1654.012 | 74.066574
1677.64075 | 73.792595
1701.2695 | 73.957436
1724.898125 | 73.537506
1748.526875 | 73.505272
1772.155625 | 73.649132
1795.784375 | 74.595726
1819.413125 | 74.706253
1843.041875 | 74.104919
1866.670625 | 68.521881
1890.299375 | 68.130707
1913.928125 | 66.989868
1937.556875 | 68.059052
1961.185625 | 67.144569
1984.814375 | 67.19313
2008.443125 | 68.795296
2032.071875 | 68.800446
2055.700625 | 69.943558
2079.32925 | 70.306114
2102.958 | 69.794655
2126.58675 | 70.102585
2150.2155 | 69.466087
2173.84425 | 69.77224
2197.473 | 69.270164
2221.10175 | 67.20591
2244.7305 | 66.89772
2268.35925 | 66.356842
2291.988 | 66.711868
2315.61675 | 66.825691
2339.2455 | 67.636124
2362.87425 | 67.100883
2386.503 | 65.66304
2410.13175 | 65.842209
2433.7605 | 66.085411
2457.38925 | 65.81369
2481.018 | 65.926125
2504.64675 | 66.048058
2528.2755 | 66.355858
2551.90425 | 67.133583
2575.533 | 66.950073
2599.16175 | 67.563072
2622.7905 | 66.895294
2646.419 | 67.723419
2670.04775 | 69.012825
2693.6765 | 69.687332
2717.30525 | 69.655678
2740.934 | 69.461845
2764.56275 | 68.96077
2788.1915 | 68.656601
2811.82025 | 68.817871
2835.449 | 67.693832
2859.07775 | 65.327988
2882.7065 | 66.070671
2906.33525 | 65.729622
2929.964 | 67.158287
2953.59275 | 65.568321
2977.2215 | 65.80957
3000.85025 | 65.681099
3024.479 | 65.712547
3048.10775 | 66.100105
3071.7365 | 64.071556
3095.36525 | 61.974968
3118.994 | 54.819721
3142.62275 | 53.12463
3166.2515 | 54.038151
3189.88025 | 54.430084
3213.509 | 53.55846
3237.13775 | 53.009991
3260.7665 | 52.255829
3284.39525 | 49.303898
3308.024 | 49.154396
3331.65275 | 52.465691
3355.2815 | 53.125851
3378.91025 | 52.022598
3402.539 | 51.808643
3426.1675 | 51.511192
3449.79625 | 51.704498
3473.425 | 51.273388
3497.05375 | 51.14473
3520.6825 | 50.398514
3544.31125 | 49.995377
3567.94 | 49.971085
3591.56875 | 53.066422
3615.1975 | 54.719501
3638.82625 | 54.672043
3662.455 | 54.271221
3686.08375 | 55.168526
3709.7125 | 57.636074
3733.34125 | 58.686588
3756.97 | 59.297493
3780.59875 | 59.615849
3804.2275 | 59.525352
3827.85625 | 58.939884
3851.485 | 61.349613
3875.11375 | 62.355221
3898.7425 | 61.992054
3922.37125 | 64.24836
3946 | 67.128021