## Values
Fieldname | Fieldvalue | Fieldunit
DateTime | 5/13/2026 1:12:53 AM
Coating_TS_LimitMinAbs | 70 | g/m²
Coating_TS_Nominal | 70 | g/m²
CoilID | 810140

## LengthProfiles
Length [m] | LP_Coating_TS_Avg [g/m²]
0 | 98.211823
21.464516 | 98.210922
42.929031 | 98.136688
64.393547 | 97.900703
85.858063 | 99.045547
107.322578 | 101.257889
128.787094 | 101.220879
150.251609 | 100.64299
171.716125 | 93.6632
193.180641 | 92.548409
214.645156 | 92.003014
236.109672 | 85.789902
257.574188 | 82.612244
279.038688 | 85.289986
300.503219 | 83.347084
321.96775 | 87.262207
343.43225 | 82.651421
364.89675 | 85.365768
386.361281 | 83.184669
407.825813 | 82.872108
429.290313 | 83.115021
450.754813 | 82.833374
472.219344 | 79.645256
493.683875 | 76.509705
515.148375 | 76.773308
536.612875 | 76.59639
558.077375 | 75.427803
579.541938 | 70.513657
601.006438 | 69.660248
622.470938 | 68.71875
643.9355 | 68.475143
665.4 | 68.673233
686.8645 | 68.352844
708.329 | 66.734406
729.7935 | 64.505836
751.258063 | 65.304001
772.722563 | 65.258995
794.187063 | 65.790764
815.651625 | 64.959534
837.116125 | 66.028793
858.580625 | 66.236847
880.045125 | 66.842598
901.509625 | 67.172859
922.974188 | 66.223694
944.438688 | 66.896408
965.903188 | 66.563721
987.36775 | 68.967583
1008.83225 | 67.691811
1030.29675 | 67.47364
1051.76125 | 68.168884
1073.22575 | 68.36116
1094.69025 | 68.553734
1116.15475 | 68.162201
1137.619375 | 67.653061
1159.083875 | 68.163429
1180.548375 | 70.107285
1202.012875 | 69.159721
1223.477375 | 67.624283
1244.941875 | 66.219536
1266.406375 | 65.854645
1287.871 | 66.147125
1309.3355 | 66.422264
1330.8 | 66.587822
1352.2645 | 66.446831
1373.729 | 66.577576
1395.1935 | 66.473717
1416.658 | 66.742546
1438.1225 | 66.693962
1459.587 | 66.369904
1481.051625 | 65.980125
1502.516125 | 65.814926
1523.980625 | 66.3965
1545.445125 | 67.090591
1566.909625 | 66.475479
1588.374125 | 67.244606
1609.838625 | 66.412697
1631.30325 | 66.903427
1652.76775 | 66.486931
1674.23225 | 66.647903
1695.69675 | 66.841797
1717.16125 | 66.442986
1738.62575 | 67.623344
1760.09025 | 68.232178
1781.55475 | 69.610909
1803.01925 | 69.845863
1824.483875 | 67.269028
1845.948375 | 67.203697
1867.412875 | 67.661179
1888.877375 | 67.342003
1910.341875 | 67.988228
1931.806375 | 67.731285
1953.270875 | 67.412346
1974.7355 | 66.928246
1996.2 | 66.520889
2017.6645 | 66.255493
2039.129 | 67.507225
2060.5935 | 66.704971
2082.058 | 66.043594
2103.5225 | 66.326393
2124.987 | 69.31636
2146.4515 | 69.175705
2167.916 | 67.021378
2189.3805 | 68.115097
2210.845 | 67.003822
2232.3095 | 66.58168
2253.77425 | 65.85627
2275.23875 | 66.453072
2296.70325 | 66.349586
2318.16775 | 66.824715
2339.63225 | 66.545876
2361.09675 | 66.491859
2382.56125 | 64.09993
2404.02575 | 64.25676
2425.49025 | 61.495655
2446.95475 | 61.34621
2468.41925 | 59.055344
2489.88375 | 57.447559
2511.34825 | 57.771446
2532.81275 | 58.975986
2554.27725 | 64.359291
2575.742 | 64.019547
2597.2065 | 63.211468
2618.671 | 61.556862
2640.1355 | 65.069572
2661.6 | 65.348961
2683.0645 | 65.20768
2704.529 | 64.538467
2725.9935 | 64.037048
2747.458 | 64.280304
2768.9225 | 60.720341
2790.387 | 61.167595
2811.8515 | 62.783405
2833.316 | 63.150715
2854.7805 | 62.81905
2876.245 | 61.158005
2897.7095 | 58.251884
2919.174 | 62.258255
2940.63875 | 61.220993
2962.10325 | 62.076508
2983.56775 | 61.664028
3005.03225 | 61.374615
3026.49675 | 61.459179
3047.96125 | 59.648872
3069.42575 | 59.185886
3090.89025 | 56.452785
3112.35475 | 54.547199
3133.81925 | 58.86554
3155.28375 | 60.965855
3176.74825 | 64.456192
3198.21275 | 65.792801
3219.67725 | 67.365433
3241.14175 | 68.979156
3262.6065 | 66.906761
3284.071 | 65.555161
3305.5355 | 65.929008
3327 | 66.001877