## Values
Fieldname | Fieldvalue | Fieldunit
DateTime | 5/13/2026 2:15:18 AM
Coating_TS_LimitMinAbs | 70 | g/m²
Coating_TS_Nominal | 70 | g/m²
CoilID | 812540

## LengthProfiles
Length [m] | LP_Coating_TS_Avg [g/m²]
0 | 66.756668
24.484076 | 66.774879
48.968152 | 67.409508
73.452227 | 67.612511
97.936305 | 67.277916
122.420383 | 67.010918
146.904453 | 67.137154
171.388531 | 66.758842
195.872609 | 67.208092
220.356688 | 67.413956
244.840766 | 66.871979
269.324844 | 66.708153
293.808906 | 67.690445
318.293 | 67.344048
342.777063 | 68.0121
367.261156 | 67.788795
391.745219 | 70.948311
416.229281 | 72.077087
440.713375 | 68.595047
465.197438 | 66.340668
489.681531 | 66.674362
514.165594 | 68.64431
538.649688 | 69.461143
563.13375 | 74.642929
587.617813 | 77.66703
612.101875 | 79.096962
636.586 | 66.870255
661.070063 | 67.111061
685.554125 | 66.588814
710.038188 | 66.603821
734.522313 | 66.534462
759.006375 | 67.634903
783.490438 | 68.115089
807.9745 | 67.999985
832.458563 | 67.685265
856.942688 | 68.523056
881.42675 | 68.444061
905.910813 | 68.373756
930.394875 | 69.868927
954.879 | 69.419212
979.363063 | 69.032394
1003.847125 | 70.022232
1028.331188 | 68.713882
1052.81525 | 73.27552
1077.299375 | 73.317726
1101.783375 | 73.561905
1126.2675 | 72.99469
1150.751625 | 72.261536
1175.235625 | 72.208031
1199.71975 | 68.891762
1224.20375 | 68.600937
1248.687875 | 68.270439
1273.172 | 68.484657
1297.656 | 68.965263
1322.140125 | 68.727989
1346.62425 | 69.688347
1371.10825 | 68.990128
1395.592375 | 68.384644
1420.076375 | 68.710243
1444.5605 | 72.272987
1469.044625 | 72.482224
1493.528625 | 72.526558
1518.01275 | 72.282921
1542.49675 | 69.119774
1566.980875 | 68.966484
1591.465 | 68.919586
1615.949 | 68.765343
1640.433125 | 68.914551
1664.917125 | 68.346405
1689.40125 | 68.822372
1713.885375 | 69.119865
1738.369375 | 68.513687
1762.8535 | 68.085808
1787.3375 | 67.5924
1811.821625 | 67.290283
1836.30575 | 67.116592
1860.78975 | 67.67411
1885.273875 | 67.479645
1909.758 | 67.242767
1934.242 | 67.019897
1958.726125 | 67.434464
1983.210125 | 73.798157
2007.69425 | 79.528687
2032.178375 | 79.522202
2056.662375 | 81.388145
2081.1465 | 100.939781
2105.6305 | 113.828812
2130.11475 | 104.88475
2154.59875 | 94.651985
2179.08275 | 92.26046
2203.56675 | 89.736633
2228.051 | 91.499016
2252.535 | 91.258377
2277.019 | 92.673248
2301.50325 | 93.598053
2325.98725 | 86.168793
2350.47125 | 86.686867
2374.9555 | 86.761559
2399.4395 | 86.084846
2423.9235 | 111.386009
2448.4075 | 135.010864
2472.89175 | 125.9589
2497.37575 | 84.596985
2521.85975 | 81.716705
2546.344 | 86.336136
2570.828 | 80.943253
2595.312 | 83.699455
2619.79625 | 84.093521
2644.28025 | 83.766853
2668.76425 | 81.955688
2693.2485 | 80.193298
2717.7325 | 79.773033
2742.2165 | 73.270996
2766.7005 | 72.550667
2791.18475 | 72.617714
2815.66875 | 72.253349
2840.15275 | 65.773346
2864.637 | 67.145554
2889.121 | 69.213852
2913.605 | 73.931953
2938.08925 | 73.229965
2962.57325 | 73.144173
2987.05725 | 72.431892
3011.54125 | 72.396324
3036.0255 | 72.982704
3060.5095 | 73.320107
3084.9935 | 68.308792
3109.47775 | 67.788834
3133.96175 | 66.034172
3158.44575 | 64.028069
3182.93 | 62.308109
3207.414 | 61.62767
3231.898 | 62.763645
3256.38225 | 69.428917
3280.86625 | 66.324471
3305.35025 | 63.313713
3329.83425 | 63.328381
3354.3185 | 64.790115
3378.8025 | 68.239967
3403.2865 | 64.878067
3427.77075 | 61.28196
3452.25475 | 60.135166
3476.73875 | 56.641922
3501.223 | 56.090263
3525.707 | 66.214783
3550.191 | 70.700638
3574.675 | 71.055183
3599.15925 | 70.927078
3623.64325 | 70.602768
3648.12725 | 70.132187
3672.6115 | 67.161499
3697.0955 | 67.002373
3721.5795 | 66.537926
3746.06375 | 66.096443
3770.54775 | 66.172867
3795.03175 | 66.966507
3819.516 | 63.055988
3844 | 79.377373