## Values
Fieldname | Fieldvalue | Fieldunit
DateTime | 5/13/2026 3:15:34 AM
Coating_TS_LimitMinAbs | 70 | g/m²
Coating_TS_Nominal | 70 | g/m²
CoilID | 810890

## LengthProfiles
Length [m] | LP_Coating_TS_Avg [g/m²]
0 | 65.69677
22.946107 | 65.694809
45.892215 | 65.60453
68.83832 | 66.007431
91.78443 | 66.012192
114.730539 | 66.233658
137.676641 | 65.899139
160.62275 | 65.344032
183.568859 | 65.729881
206.514969 | 65.148544
229.461078 | 65.421928
252.407188 | 66.062119
275.353281 | 67.331863
298.299406 | 68.067703
321.2455 | 70.515602
344.191625 | 68.473991
367.137719 | 62.695122
390.083813 | 66.244881
413.029938 | 67.434593
435.976031 | 69.39061
458.922156 | 70.58577
481.86825 | 73.159828
504.814375 | 73.264618
527.7605 | 72.065742
550.706563 | 71.326721
573.652688 | 70.554756
596.598813 | 69.551445
619.544875 | 70.12249
642.491 | 69.952011
665.437125 | 70.428581
688.38325 | 70.639526
711.329313 | 70.302345
734.275438 | 70.119888
757.221563 | 70.019112
780.167625 | 69.170364
803.11375 | 69.292915
826.059875 | 69.363235
849.006 | 69.42379
871.952063 | 69.107552
894.898188 | 69.02005
917.844313 | 69.308708
940.790375 | 70.133316
963.7365 | 67.909599
986.682625 | 66.298424
1009.62875 | 66.536751
1032.574813 | 66.798225
1055.521 | 66.267105
1078.467 | 65.99781
1101.413125 | 66.005333
1124.35925 | 66.20076
1147.305375 | 65.720497
1170.2515 | 66.39801
1193.197625 | 66.688644
1216.14375 | 67.268082
1239.08975 | 67.015434
1262.035875 | 67.115288
1284.982 | 67.226753
1307.928125 | 67.296509
1330.87425 | 67.655708
1353.820375 | 67.089981
1376.7665 | 66.818542
1399.7125 | 67.037338
1422.658625 | 66.791756
1445.60475 | 66.713104
1468.550875 | 67.167839
1491.497 | 67.324455
1514.443125 | 66.732437
1537.38925 | 66.9991
1560.33525 | 66.968887
1583.281375 | 66.810783
1606.2275 | 66.918922
1629.173625 | 66.567314
1652.11975 | 67.053787
1675.065875 | 66.983772
1698.012 | 66.92231
1720.958 | 66.79747
1743.904125 | 66.909973
1766.85025 | 66.727272
1789.796375 | 66.906181
1812.7425 | 67.012901
1835.688625 | 67.103279
1858.63475 | 67.562508
1881.58075 | 67.028839
1904.526875 | 66.882614
1927.473 | 66.714493
1950.419125 | 67.056511
1973.36525 | 66.741531
1996.311375 | 66.564423
2019.2575 | 66.355385
2042.2035 | 66.663994
2065.149625 | 66.745407
2088.09575 | 67.034386
2111.042 | 67.042923
2133.988 | 67.164932
2156.934 | 66.867165
2179.88025 | 66.492348
2202.82625 | 66.18911
2225.7725 | 66.817764
2248.7185 | 66.563026
2271.66475 | 66.292419
2294.61075 | 65.837982
2317.55675 | 67.001541
2340.503 | 67.260757
2363.449 | 66.894951
2386.39525 | 66.46389
2409.34125 | 67.464706
2432.2875 | 67.286514
2455.2335 | 66.798164
2478.1795 | 66.881447
2501.12575 | 66.93441
2524.07175 | 66.545113
2547.018 | 66.462799
2569.964 | 66.898308
2592.91025 | 66.700066
2615.85625 | 66.781082
2638.80225 | 66.816101
2661.7485 | 66.748161
2684.6945 | 66.790062
2707.64075 | 66.864426
2730.58675 | 66.66761
2753.533 | 66.404945
2776.479 | 66.489853
2799.425 | 65.833435
2822.37125 | 62.910114
2845.31725 | 61.558861
2868.2635 | 60.932369
2891.2095 | 59.48386
2914.15575 | 57.528656
2937.10175 | 63.469902
2960.04775 | 64.046494
2982.994 | 62.097439
3005.94 | 59.496063
3028.88625 | 64.309021
3051.83225 | 64.014862
3074.7785 | 62.546402
3097.7245 | 60.083607
3120.6705 | 59.154293
3143.61675 | 62.098946
3166.56275 | 62.192829
3189.509 | 60.262287
3212.455 | 61.031635
3235.40125 | 60.430527
3258.34725 | 60.362049
3281.29325 | 60.725601
3304.2395 | 60.163452
3327.1855 | 60.027584
3350.13175 | 58.405064
3373.07775 | 58.329964
3396.024 | 58.290459
3418.97 | 57.47319
3441.916 | 62.485195
3464.86225 | 62.601719
3487.80825 | 62.173546
3510.7545 | 63.527641
3533.7005 | 62.159813
3556.64675 | 62.183086
3579.59275 | 64.212418
3602.53875 | 70.259743
3625.485 | 70.577736
3648.431 | 70.725182
3671.37725 | 68.306801
3694.32325 | 63.786869
3717.2695 | 64.342201
3740.2155 | 63.929024
3763.1615 | 63.673191
3786.10775 | 63.842667
3809.05375 | 64.171646
3832 | 64.060837