## Values
Fieldname | Fieldvalue | Fieldunit
DateTime | 5/13/2026 4:17:03 AM
Coating_TS_LimitMinAbs | 70 | g/m²
Coating_TS_Nominal | 70 | g/m²
CoilID | 810780

## LengthProfiles
Length [m] | LP_Coating_TS_Avg [g/m²]
0 | 64.75222
22.551725 | 64.74456
45.103449 | 64.365967
67.655172 | 64.304382
90.206898 | 64.113991
112.758625 | 64.337372
135.310344 | 63.723022
157.862078 | 63.659843
180.413797 | 63.644447
202.965516 | 64.205917
225.51725 | 63.948124
248.068969 | 63.472054
270.620688 | 64.060898
293.172406 | 63.578087
315.724156 | 63.852627
338.275875 | 64.52533
360.827594 | 65.239334
383.379313 | 66.021744
405.931031 | 69.624054
428.482781 | 71.70755
451.0345 | 71.564507
473.586219 | 71.107513
496.137938 | 60.457703
518.689656 | 61.009758
541.241375 | 63.973164
563.793125 | 62.828255
586.344813 | 64.839111
608.896563 | 65.014214
631.448313 | 64.860245
654 | 65.179413
676.55175 | 65.103241
699.103438 | 64.81691
721.655188 | 64.455956
744.206938 | 64.713989
766.758625 | 64.801521
789.310375 | 67.87204
811.862063 | 68.95137
834.413813 | 72.871605
856.965563 | 72.58429
879.51725 | 73.553032
902.069 | 73.592056
924.620688 | 74.002441
947.172438 | 73.315086
969.724188 | 74.007607
992.275875 | 74.024696
1014.827625 | 73.199394
1037.379313 | 72.451782
1059.931 | 72.041992
1082.48275 | 71.675423
1105.0345 | 71.836426
1127.58625 | 70.248543
1150.138 | 69.598541
1172.689625 | 69.766006
1195.241375 | 70.275673
1217.793125 | 70.256622
1240.344875 | 71.238403
1262.896625 | 76.359077
1285.44825 | 78.246773
1308 | 78.232948
1330.55175 | 86.28376
1353.1035 | 86.315453
1375.65525 | 86.830902
1398.206875 | 87.414429
1420.758625 | 90.042648
1443.310375 | 90.738449
1465.862125 | 91.702911
1488.413875 | 94.699936
1510.9655 | 94.767982
1533.51725 | 94.652603
1556.069 | 95.095329
1578.62075 | 94.792709
1601.1725 | 95.191246
1623.724125 | 94.555603
1646.275875 | 93.629654
1668.827625 | 92.314735
1691.379375 | 83.518883
1713.931125 | 83.248245
1736.48275 | 83.434082
1759.0345 | 82.979218
1781.58625 | 82.087563
1804.138 | 81.018227
1826.68975 | 80.574028
1849.241375 | 80.715553
1871.793125 | 80.518539
1894.344875 | 76.281181
1916.896625 | 75.924225
1939.448375 | 76.443253
1962 | 75.955566
1984.55175 | 75.743515
2007.1035 | 75.719498
2029.65525 | 79.510399
2052.207 | 96.558983
2074.758625 | 94.944176
2097.3105 | 92.417465
2119.862 | 92.276154
2142.41375 | 92.328659
2164.9655 | 92.344543
2187.51725 | 92.249649
2210.069 | 90.416595
2232.62075 | 87.232239
2255.1725 | 87.144295
2277.72425 | 87.173195
2300.276 | 86.687889
2322.82775 | 86.831512
2345.37925 | 86.754936
2367.931 | 86.456459
2390.48275 | 86.501717
2413.0345 | 83.269073
2435.58625 | 81.268509
2458.138 | 81.015114
2480.68975 | 80.751747
2503.2415 | 80.733017
2525.79325 | 80.62249
2548.345 | 81.469864
2570.8965 | 81.409706
2593.44825 | 81.256325
2616 | 80.988777
2638.55175 | 80.882446
2661.1035 | 80.743721
2683.65525 | 75.579773
2706.207 | 72.989792
2728.75875 | 73.064056
2751.3105 | 72.94693
2773.86225 | 74.610168
2796.41375 | 75.8694
2818.9655 | 72.888596
2841.51725 | 71.361916
2864.069 | 74.909302
2886.62075 | 70.089996
2909.1725 | 70.077065
2931.72425 | 68.838593
2954.276 | 65.573509
2976.82775 | 65.809975
2999.37925 | 77.233231
3021.931 | 77.053329
3044.48275 | 74.159737
3067.0345 | 73.039871
3089.58625 | 73.629303
3112.138 | 73.208076
3134.68975 | 68.811829
3157.2415 | 70.354179
3179.79325 | 71.789436
3202.345 | 70.366028
3224.8965 | 70.580833
3247.44825 | 70.341835
3270 | 68.269737
3292.55175 | 68.028404
3315.1035 | 68.897255
3337.65525 | 68.748459
3360.207 | 68.485634
3382.75875 | 68.206436
3405.3105 | 68.587982
3427.86225 | 66.402794
3450.41375 | 66.434532
3472.9655 | 64.38485
3495.51725 | 64.617828
3518.069 | 64.7771
3540.62075 | 64.316444
3563.1725 | 64.191696
3585.72425 | 64.51812
3608.276 | 64.690399
3630.82775 | 64.439285
3653.3795 | 63.196636
3675.931 | 62.711151
3698.48275 | 68.084183
3721.0345 | 70.203209
3743.58625 | 70.73436
3766.138 | 70.587227
3788.68975 | 69.911903
3811.2415 | 67.298569
3833.79325 | 66.182587
3856.345 | 66.715393
3878.89675 | 66.411339
3901.44825 | 66.84005
3924 | 66.904816