## Values
Fieldname | Fieldvalue | Fieldunit
DateTime | 5/13/2026 5:18:19 AM
Coating_TS_LimitMinAbs | 70 | g/m²
Coating_TS_Nominal | 70 | g/m²
CoilID | 810920

## LengthProfiles
Length [m] | LP_Coating_TS_Avg [g/m²]
0 | 67.5793
22.566475 | 67.578377
45.132949 | 67.461601
67.699422 | 67.030998
90.265898 | 66.712914
112.832375 | 66.892036
135.398844 | 67.104637
157.965328 | 67.2584
180.531797 | 67.333603
203.098266 | 67.265182
225.66475 | 67.3619
248.231219 | 67.344925
270.797688 | 67.098351
293.364156 | 67.217255
315.930656 | 67.286018
338.497125 | 67.569939
361.063594 | 67.436737
383.630063 | 67.919998
406.196531 | 69.186432
428.763031 | 70.649055
451.3295 | 72.514656
473.895969 | 74.635529
496.462438 | 77.761078
519.028906 | 81.970871
541.595375 | 76.351952
564.161875 | 66.15815
586.728313 | 66.139832
609.294813 | 65.83036
631.861313 | 68.195656
654.42775 | 73.357109
676.99425 | 73.810944
699.560688 | 73.545959
722.127188 | 73.831711
744.693688 | 74.175858
767.260125 | 70.581116
789.826625 | 69.968941
812.393063 | 70.103966
834.959563 | 70.745216
857.526063 | 70.733742
880.0925 | 71.112213
902.659 | 70.617867
925.225438 | 70.883018
947.791938 | 71.254898
970.358438 | 71.107353
992.924875 | 70.773201
1015.491375 | 71.04599
1038.057813 | 71.139671
1060.62425 | 70.969414
1083.19075 | 70.704689
1105.75725 | 70.927383
1128.32375 | 70.996414
1150.89025 | 71.71685
1173.456625 | 71.342545
1196.023125 | 71.382126
1218.589625 | 70.779648
1241.156125 | 70.595619
1263.722625 | 70.72406
1286.289 | 71.290367
1308.8555 | 72.275337
1331.422 | 71.434448
1353.9885 | 71.329903
1376.555 | 71.19471
1399.121375 | 70.29467
1421.687875 | 70.630394
1444.254375 | 71.357132
1466.820875 | 71.237083
1489.387375 | 70.987564
1511.95375 | 72.766563
1534.52025 | 72.854179
1557.08675 | 70.667068
1579.65325 | 70.826393
1602.21975 | 71.024269
1624.786125 | 72.467125
1647.352625 | 72.153847
1669.919125 | 70.662056
1692.485625 | 70.457222
1715.052125 | 70.990677
1737.6185 | 70.250755
1760.185 | 69.423141
1782.7515 | 70.182442
1805.318 | 69.652939
1827.8845 | 69.808273
1850.450875 | 69.965797
1873.017375 | 69.650253
1895.583875 | 69.778496
1918.150375 | 70.010117
1940.716875 | 70.004715
1963.28325 | 69.748718
1985.84975 | 69.352104
2008.41625 | 69.452484
2030.98275 | 69.719604
2053.54925 | 69.726753
2076.115625 | 70.030968
2098.68225 | 69.82122
2121.2485 | 69.598351
2143.815 | 69.514275
2166.3815 | 69.270279
2188.948 | 69.645767
2211.5145 | 69.936928
2234.081 | 70.408798
2256.6475 | 70.779259
2279.214 | 69.836678
2301.7805 | 70.145111
2324.347 | 69.954208
2346.91325 | 70.026962
2369.47975 | 70.307152
2392.04625 | 71.01548
2414.61275 | 72.382195
2437.17925 | 71.868469
2459.74575 | 73.327888
2482.31225 | 73.320908
2504.87875 | 72.882553
2527.44525 | 73.074158
2550.01175 | 72.930565
2572.578 | 72.597473
2595.1445 | 72.541191
2617.711 | 72.50029
2640.2775 | 73.089325
2662.844 | 72.728889
2685.4105 | 73.229248
2707.977 | 72.830246
2730.5435 | 72.527588
2753.11 | 73.493874
2775.6765 | 72.951668
2798.24275 | 73.006775
2820.80925 | 72.678444
2843.37575 | 69.176361
2865.94225 | 67.821114
2888.50875 | 67.501671
2911.07525 | 72.989044
2933.64175 | 72.853455
2956.20825 | 73.129761
2978.77475 | 71.684532
3001.341 | 68.691757
3023.9075 | 68.216194
3046.474 | 65.331367
3069.0405 | 63.513882
3091.607 | 62.687828
3114.1735 | 67.067352
3136.74 | 67.063118
3159.3065 | 66.935524
3181.873 | 67.263016
3204.4395 | 67.086433
3227.00575 | 66.693161
3249.57225 | 66.909348
3272.13875 | 65.370461
3294.70525 | 62.233501
3317.27175 | 57.601791
3339.83825 | 62.538521
3362.40475 | 62.666817
3384.97125 | 60.147182
3407.53775 | 59.119038
3430.10425 | 59.093655
3452.6705 | 57.401447
3475.237 | 57.72448
3497.8035 | 57.842278
3520.37 | 57.584515
3542.9365 | 57.242664
3565.503 | 58.10165
3588.0695 | 62.321293
3610.636 | 59.910568
3633.2025 | 59.568954
3655.769 | 58.511757
3678.33525 | 59.452442
3700.90175 | 65.917122
3723.46825 | 72.267014
3746.03475 | 73.410904
3768.60125 | 73.234184
3791.16775 | 72.91497
3813.73425 | 73.258499
3836.30075 | 73.440567
3858.86725 | 72.848801
3881.43375 | 72.934235
3904 | 67.040108