## Values
Fieldname | Fieldvalue | Fieldunit
DateTime | 5/13/2026 6:19:11 AM
Coating_TS_LimitMinAbs | 70 | g/m²
Coating_TS_Nominal | 70 | g/m²
CoilID | 810940

## LengthProfiles
Length [m] | LP_Coating_TS_Avg [g/m²]
0 | 66.20752
23.203488 | 66.208069
46.406977 | 66.269173
69.610469 | 66.478096
92.813953 | 66.435799
116.017438 | 66.414444
139.220938 | 66.755211
162.424422 | 66.745972
185.627906 | 66.405022
208.831391 | 65.921928
232.034875 | 65.986778
255.238375 | 66.648376
278.441875 | 66.77034
301.645344 | 66.895569
324.848844 | 67.117844
348.052313 | 67.591202
371.255813 | 68.101501
394.459313 | 73.263481
417.662781 | 73.228035
440.866281 | 72.778564
464.06975 | 75.599083
487.27325 | 75.959396
510.47675 | 79.957748
533.68025 | 82.924347
556.88375 | 83.862907
580.087188 | 80.031456
603.290688 | 64.495895
626.494188 | 68.070129
649.697688 | 69.259468
672.901188 | 69.345261
696.104625 | 69.792923
719.308125 | 69.794426
742.511625 | 69.248734
765.715125 | 69.117859
788.918625 | 69.648071
812.122063 | 69.120674
835.325563 | 69.190117
858.529063 | 69.029488
881.732563 | 69.261887
904.936063 | 68.627693
928.1395 | 68.864395
951.343 | 68.740555
974.5465 | 69.053711
997.75 | 68.627258
1020.9535 | 68.518074
1044.157 | 68.510162
1067.3605 | 68.568962
1090.564 | 68.291908
1113.7675 | 68.590034
1136.970875 | 68.565926
1160.174375 | 68.615227
1183.377875 | 67.090965
1206.581375 | 67.190659
1229.784875 | 67.20063
1252.988375 | 67.205643
1276.191875 | 67.296577
1299.395375 | 67.219566
1322.598875 | 67.13517
1345.802375 | 67.25177
1369.00575 | 68.209122
1392.20925 | 67.962776
1415.41275 | 68.098267
1438.61625 | 67.995865
1461.81975 | 68.179604
1485.02325 | 67.799118
1508.22675 | 67.875992
1531.43025 | 67.972023
1554.63375 | 68.234566
1577.83725 | 67.469376
1601.04075 | 67.99527
1624.244125 | 67.831375
1647.447625 | 67.410103
1670.651125 | 67.301064
1693.854625 | 67.501144
1717.058125 | 68.817429
1740.261625 | 66.996613
1763.465125 | 66.867897
1786.668625 | 67.751488
1809.872125 | 67.310791
1833.075625 | 67.401917
1856.279 | 67.491295
1879.4825 | 67.535614
1902.686 | 67.209221
1925.8895 | 68.01075
1949.093 | 67.904152
1972.2965 | 67.7118
1995.5 | 67.395432
2018.7035 | 67.242256
2041.907 | 67.179161
2065.1105 | 67.505089
2088.314 | 67.025528
2111.5175 | 67.250313
2134.721 | 67.213699
2157.9245 | 66.75695
2181.128 | 66.751038
2204.3315 | 66.664986
2227.535 | 66.95607
2250.73825 | 66.993912
2273.94175 | 67.072395
2297.14525 | 67.53344
2320.34875 | 67.67247
2343.55225 | 67.488968
2366.75575 | 67.760231
2389.95925 | 67.771667
2413.16275 | 67.257256
2436.36625 | 67.306969
2459.56975 | 67.116302
2482.77325 | 66.961441
2505.97675 | 67.139145
2529.18025 | 66.66404
2552.38375 | 66.474815
2575.58725 | 66.611084
2598.79075 | 66.662895
2621.99425 | 66.66774
2645.19775 | 66.487823
2668.40125 | 66.292976
2691.60475 | 66.224319
2714.80825 | 67.281464
2738.0115 | 67.292068
2761.215 | 67.031937
2784.4185 | 67.274338
2807.622 | 67.492264
2830.8255 | 67.074593
2854.029 | 67.399323
2877.2325 | 66.679665
2900.436 | 67.031387
2923.6395 | 68.00988
2946.843 | 66.714943
2970.0465 | 67.290733
2993.25 | 67.288963
3016.4535 | 67.048615
3039.657 | 67.010887
3062.8605 | 67.193687
3086.064 | 67.316368
3109.2675 | 67.120438
3132.471 | 67.137863
3155.6745 | 66.88575
3178.878 | 67.625862
3202.0815 | 67.30262
3225.28475 | 64.236832
3248.48825 | 60.717445
3271.69175 | 55.389317
3294.89525 | 53.486668
3318.09875 | 51.39415
3341.30225 | 51.019379
3364.50575 | 50.684998
3387.70925 | 50.81995
3410.91275 | 49.434807
3434.11625 | 48.555138
3457.31975 | 46.86594
3480.52325 | 44.652016
3503.72675 | 43.677204
3526.93025 | 43.563908
3550.13375 | 44.072636
3573.33725 | 58.477314
3596.54075 | 59.001572
3619.74425 | 58.727844
3642.94775 | 59.128792
3666.15125 | 58.248604
3689.35475 | 58.529171
3712.558 | 57.844292
3735.7615 | 57.257679
3758.965 | 57.543514
3782.1685 | 64.100243
3805.372 | 67.046532
3828.5755 | 70.852928
3851.779 | 71.63385
3874.9825 | 72.966827
3898.186 | 73.396309
3921.3895 | 73.384148
3944.593 | 73.144897
3967.7965 | 73.356728
3991 | 73.194992