## Values
Fieldname | Fieldvalue | Fieldunit
DateTime | 5/13/2026 7:19:13 AM
Coating_TS_LimitMinAbs | 70 | g/m²
Coating_TS_Nominal | 70 | g/m²
CoilID | 809820

## LengthProfiles
Length [m] | LP_Coating_TS_Avg [g/m²]
0 | 74.030388
24.503105 | 74.023491
49.006211 | 73.9272
73.509313 | 74.108559
98.012422 | 73.62178
122.515531 | 71.346664
147.018625 | 71.59288
171.521734 | 71.463135
196.024844 | 71.564499
220.527953 | 71.888435
245.031063 | 71.902992
269.534156 | 72.378868
294.03725 | 72.070503
318.540375 | 71.786163
343.043469 | 71.983826
367.546594 | 72.033783
392.049688 | 75.008698
416.552781 | 76.310959
441.055906 | 80.145744
465.559 | 79.995056
490.062125 | 87.664047
514.565219 | 89.846428
539.068313 | 91.381752
563.571438 | 91.293144
588.0745 | 91.507935
612.577625 | 91.807983
637.08075 | 91.351097
661.583875 | 86.467346
686.086938 | 86.89653
710.590063 | 83.969719
735.093188 | 80.97403
759.59625 | 81.565735
784.099375 | 81.622299
808.6025 | 81.562714
833.105563 | 81.82074
857.608688 | 80.660057
882.111813 | 80.352631
906.614875 | 79.956551
931.118 | 80.048264
955.621125 | 80.610283
980.12425 | 80.358406
1004.627313 | 80.030632
1029.130438 | 80.541191
1053.6335 | 81.046631
1078.136625 | 80.671188
1102.63975 | 79.939667
1127.142875 | 80.114822
1151.646 | 80.987831
1176.149 | 81.330292
1200.652125 | 81.608574
1225.15525 | 81.932457
1249.658375 | 81.041489
1274.1615 | 80.82872
1298.664625 | 81.650154
1323.16775 | 81.42923
1347.67075 | 81.360649
1372.173875 | 81.821342
1396.677 | 82.571892
1421.180125 | 82.194366
1445.68325 | 81.796623
1470.186375 | 74.077362
1494.689375 | 73.113602
1519.1925 | 73.653572
1543.695625 | 73.496407
1568.19875 | 73.424576
1592.701875 | 73.932755
1617.205 | 73.400864
1641.708125 | 72.611382
1666.211125 | 72.659668
1690.71425 | 75.490555
1715.217375 | 76.925102
1739.7205 | 77.094658
1764.223625 | 73.82975
1788.72675 | 73.267799
1813.22975 | 73.554535
1837.732875 | 72.6166
1862.236 | 72.336586
1886.739125 | 73.294441
1911.24225 | 64.963028
1935.745375 | 65.481628
1960.2485 | 66.877258
1984.7515 | 67.095413
2009.254625 | 66.874466
2033.75775 | 67.043472
2058.260875 | 67.33474
2082.764 | 67.149445
2107.267 | 67.179771
2131.77025 | 67.113304
2156.27325 | 67.223602
2180.7765 | 67.155731
2205.2795 | 67.146889
2229.7825 | 66.986084
2254.28575 | 66.621529
2278.78875 | 66.663765
2303.292 | 66.1539
2327.795 | 67.10112
2352.298 | 66.59227
2376.80125 | 66.735329
2401.30425 | 66.319191
2425.8075 | 67.113075
2450.3105 | 67.236916
2474.81375 | 67.412254
2499.31675 | 67.560539
2523.81975 | 67.626328
2548.323 | 67.480164
2572.826 | 67.769859
2597.32925 | 69.158913
2621.83225 | 67.04203
2646.3355 | 67.018471
2670.8385 | 66.86409
2695.3415 | 66.803825
2719.84475 | 66.455597
2744.34775 | 66.957207
2768.851 | 68.952728
2793.354 | 72.251274
2817.85725 | 81.948418
2842.36025 | 88.720856
2866.86325 | 92.513054
2891.3665 | 91.742424
2915.8695 | 90.22496
2940.37275 | 91.317047
2964.87575 | 92.416389
2989.37875 | 92.650467
3013.882 | 92.477158
3038.385 | 92.573746
3062.88825 | 92.530762
3087.39125 | 93.061485
3111.8945 | 89.634247
3136.3975 | 88.017677
3160.9005 | 82.337654
3185.40375 | 77.450157
3209.90675 | 74.163597
3234.41 | 73.845993
3258.913 | 71.859047
3283.41625 | 71.29789
3307.91925 | 70.805168
3332.42225 | 70.432716
3356.9255 | 68.46386
3381.4285 | 68.665985
3405.93175 | 68.445541
3430.43475 | 77.373924
3454.93775 | 76.652786
3479.441 | 72.872116
3503.944 | 73.98185
3528.44725 | 73.97406
3552.95025 | 73.774445
3577.4535 | 71.920776
3601.9565 | 70.86145
3626.4595 | 70.645775
3650.96275 | 70.345703
3675.46575 | 70.690414
3699.969 | 70.35318
3724.472 | 71.760696
3748.97525 | 81.894997
3773.47825 | 83.564758
3797.98125 | 83.631966
3822.4845 | 84.403404
3846.9875 | 83.848167
3871.49075 | 83.054947
3895.99375 | 82.456589
3920.497 | 82.793434
3945 | 83.208542